## Sheet1
Time(s) | Load(kips) | C.Head(in) | Ext.1(%e) | Ext.2(%e) | Stress(ksi) | S.G1(%e) | S.G2(%e)
0 | 0 | 0 | 0 | 0 | 0 | 0 | 0
0.204 | 0.0258 | 0.014 | -0.0738 | 0.0012 | 0.6434 | 0.0009 | -0.0002
17.593 | 0.0258 | 0.014 | -0.0497 | 0.0012 | 0.6434 | 0.001 | -0.0003
17.8 | 0.0252 | 0.014 | -0.047 | 0.0012 | 0.6299 | 0.001 | -0.0001
18 | 0.0252 | 0.014 | -0.0524 | 0.0012 | 0.6299 | 0.001 | -0.0002
18.2 | 0.0258 | 0.014 | -0.0591 | 0.0012 | 0.6434 | 0.001 | -0.0002
18.4 | 0.0263 | 0.014 | -0.0658 | 0.0012 | 0.6566 | 0.0009 | -0.0002
18.6 | 0.0258 | 0.014 | -0.0644 | 0.0012 | 0.6434 | 0.001 | -0.0002
18.8 | 0.0258 | 0.014 | -0.0644 | 0.0012 | 0.6434 | 0.001 | -0.0002
19 | 0.0258 | 0.014 | -0.0577 | 0.0012 | 0.6434 | 0.0012 | -0.0002
19.4 | 0.0252 | 0.014 | -0.0967 | 0.0012 | 0.6299 | 0.001 | -0.0002
19.601 | 0.0258 | 0.014 | -0.106 | 0.0013 | 0.6434 | 0.001 | -0.0002
19.801 | 0.0252 | 0.014 | -0.1034 | 0.0012 | 0.6299 | 0.001 | -0.0001
20 | 0.0258 | 0.014 | -0.1034 | 0.0012 | 0.6434 | 0.001 | -0.0001
20.201 | 0.0268 | 0.014 | -0.0953 | 0.0012 | 0.6701 | 0.001 | -0.0002
20.401 | 0.0279 | 0.014 | -0.094 | 0.0012 | 0.6968 | 0.001 | -0.0002
20.601 | 0.029 | 0.014 | -0.0967 | 0.0013 | 0.7238 | 0.0011 | -0.0002
20.801 | 0.0301 | 0.015 | -0.094 | 0.0013 | 0.7505 | 0.0013 | -0.0003
21.001 | 0.0327 | 0.015 | -0.094 | 0.0012 | 0.8177 | 0.0014 | -0.0003
21.201 | 0.0338 | 0.015 | -0.098 | 0.0012 | 0.8444 | 0.0015 | -0.0002
21.401 | 0.0354 | 0.015 | -0.0967 | 0.0013 | 0.8846 | 0.0015 | -0.0003
21.601 | 0.0376 | 0.015 | -0.098 | 0.0012 | 0.9383 | 0.0016 | -0.0004
21.801 | 0.0381 | 0.015 | -0.098 | 0.0013 | 0.9517 | 0.0018 | -0.0004
22 | 0.0392 | 0.015 | -0.0967 | 0.0012 | 0.9785 | 0.002 | -0.0004
22.201 | 0.0413 | 0.015 | -0.0967 | 0.0012 | 1.0321 | 0.0019 | -0.0003
22.401 | 0.043 | 0.015 | -0.0913 | 0.0012 | 1.0723 | 0.002 | -0.0005
22.601 | 0.0446 | 0.015 | -0.0913 | 0.0013 | 1.1125 | 0.0021 | -0.0005
22.801 | 0.0462 | 0.015 | -0.0913 | 0.0012 | 1.1527 | 0.0025 | -0.0004
23 | 0.0478 | 0.015 | -0.0886 | 0.0012 | 1.1929 | 0.0026 | -0.0005
23.201 | 0.0488 | 0.015 | -0.0873 | 0.0012 | 1.2196 | 0.0027 | -0.0006
23.401 | 0.051 | 0.015 | -0.0792 | 0.0013 | 1.2733 | 0.0028 | -0.0006
23.601 | 0.0526 | 0.015 | -0.0832 | 0.0013 | 1.3135 | 0.0031 | -0.0007
23.801 | 0.0548 | 0.015 | -0.0805 | 0.0012 | 1.3672 | 0.0031 | -0.0008
24 | 0.0558 | 0.015 | -0.0779 | 0.0012 | 1.3939 | 0.0033 | -0.0007
24.201 | 0.0574 | 0.015 | -0.0725 | 0.0013 | 1.4341 | 0.0034 | -0.0009
24.401 | 0.0591 | 0.015 | -0.0712 | 0.0012 | 1.4745 | 0.0034 | -0.0009
24.601 | 0.0601 | 0.015 | -0.0698 | 0.0012 | 1.5013 | 0.0035 | -0.001
24.801 | 0.0623 | 0.015 | -0.0644 | 0.0012 | 1.5549 | 0.0038 | -0.0009
25 | 0.0644 | 0.015 | -0.0604 | 0.0012 | 1.6084 | 0.0038 | -0.0009
25.201 | 0.0655 | 0.015 | -0.0604 | 0.0012 | 1.6353 | 0.0041 | -0.0011
25.401 | 0.0682 | 0.015 | -0.0631 | 0.0013 | 1.7022 | 0.0042 | -0.0012
25.601 | 0.0703 | 0.015 | -0.0725 | 0.0012 | 1.7559 | 0.0044 | -0.001
25.801 | 0.0714 | 0.015 | -0.0698 | 0.0012 | 1.7826 | 0.0044 | -0.0012
26 | 0.073 | 0.015 | -0.0658 | 0.0012 | 1.8231 | 0.0046 | -0.0012
26.201 | 0.0752 | 0.015 | -0.0618 | 0.0013 | 1.8765 | 0.0048 | -0.0013
26.401 | 0.0778 | 0.015 | -0.0698 | 0.0012 | 1.9437 | 0.0049 | -0.0014
26.601 | 0.0789 | 0.015 | -0.0685 | 0.0012 | 1.9704 | 0.0052 | -0.0014
26.801 | 0.0805 | 0.016 | -0.0644 | 0.0012 | 2.0106 | 0.0054 | -0.0014
27 | 0.0816 | 0.016 | -0.0712 | 0.0012 | 2.0376 | 0.0053 | -0.0015
27.201 | 0.0838 | 0.016 | -0.0698 | 0.0013 | 2.091 | 0.0056 | -0.0015
27.401 | 0.0854 | 0.016 | -0.0712 | 0.0012 | 2.1312 | 0.0056 | -0.0016
27.601 | 0.0886 | 0.016 | -0.0752 | 0.0012 | 2.2118 | 0.0059 | -0.0015
27.801 | 0.0902 | 0.016 | -0.0712 | 0.0012 | 2.252 | 0.006 | -0.0016
28 | 0.0923 | 0.016 | -0.0644 | 0.0012 | 2.3054 | 0.0062 | -0.0016
28.201 | 0.0934 | 0.016 | -0.0644 | 0.0012 | 2.3324 | 0.0064 | -0.0018
28.401 | 0.095 | 0.016 | -0.0712 | 0.0012 | 2.3726 | 0.0066 | -0.0018
28.601 | 0.0972 | 0.016 | -0.0631 | 0.0012 | 2.4263 | 0.0066 | -0.0018
28.801 | 0.0988 | 0.016 | -0.0591 | 0.0013 | 2.4665 | 0.0067 | -0.0018
29 | 0.1009 | 0.016 | -0.0537 | 0.0013 | 2.5192 | 0.007 | -0.002
29.201 | 0.1031 | 0.016 | -0.051 | 0.0012 | 2.5741 | 0.0071 | -0.002
29.401 | 0.1042 | 0.016 | -0.051 | 0.0013 | 2.6016 | 0.0072 | -0.0018
29.601 | 0.1058 | 0.016 | -0.0497 | 0.0013 | 2.6415 | 0.0073 | -0.002
29.801 | 0.1079 | 0.016 | -0.0456 | 0.0012 | 2.6939 | 0.0074 | -0.002
30 | 0.1101 | 0.016 | -0.0416 | 0.0012 | 2.7489 | 0.0077 | -0.0023
30.201 | 0.1122 | 0.016 | -0.0376 | 0.0013 | 2.8013 | 0.0077 | -0.0021
30.401 | 0.1144 | 0.016 | -0.0336 | 0.0012 | 2.8562 | 0.0079 | -0.0023
30.601 | 0.116 | 0.016 | -0.0416 | 0.0012 | 2.8962 | 0.008 | -0.0023
30.801 | 0.117 | 0.016 | -0.043 | 0.0012 | 2.9211 | 0.0082 | -0.0023
31 | 0.1192 | 0.016 | -0.0483 | 0.0013 | 2.9761 | 0.0084 | -0.0023
31.201 | 0.1213 | 0.016 | -0.0524 | 0.0012 | 3.0285 | 0.0085 | -0.0023
31.401 | 0.123 | 0.016 | -0.055 | 0.0013 | 3.0709 | 0.0087 | -0.0024
31.601 | 0.1251 | 0.016 | -0.0591 | 0.0013 | 3.1234 | 0.0088 | -0.0026
31.801 | 0.1267 | 0.016 | -0.0618 | 0.0012 | 3.1633 | 0.009 | -0.0023
32 | 0.1283 | 0.016 | -0.0631 | 0.0012 | 3.2033 | 0.0091 | -0.0026
32.201 | 0.1294 | 0.016 | -0.0618 | 0.0013 | 3.2307 | 0.0092 | -0.0026
32.401 | 0.1294 | 0.016 | -0.0577 | 0.0012 | 3.2307 | 0.0091 | -0.0027
32.601 | 0.1283 | 0.016 | -0.0604 | 0.0012 | 3.2033 | 0.0092 | -0.0027
32.801 | 0.1283 | 0.016 | -0.0618 | 0.0012 | 3.2033 | 0.0093 | -0.0027
33 | 0.1283 | 0.016 | -0.0591 | 0.0012 | 3.2033 | 0.0092 | -0.0027