## Sheet1
Time(s) | Load(kips) | C.Head(in) | Ext.1(%e) | Ext.2(%e) | Stress(ksi) | S.G1(%e) | S.G2(%e)
0 | 0 | 0 | 0 | 0 | 0 | 0 | 0
0.236 | 0.0005 | 0 | -0.0537 | 0.0012 | 0.0132 | -0.0001 | -0.0002
17.567 | 0.0005 | 0 | -0.0577 | 0.0012 | 0.0132 | -0.0001 | -0.0002
17.8 | 0.0005 | 0 | -0.0524 | 0.0012 | 0.0132 | -0.0002 | -0.0002
18 | 0.0005 | 0 | -0.0497 | 0.0012 | 0.0132 | 0 | -0.0003
18.2 | 0.0005 | 0 | -0.0524 | 0.0012 | 0.0132 | -0.0002 | -0.0002
18.401 | 0 | 0 | -0.0537 | 0.0012 | 0 | -0.0001 | -0.0003
18.601 | 0 | 0 | -0.0564 | 0.0012 | 0 | 0 | -0.0003
18.8 | 0.0005 | 0 | -0.0577 | 0.0012 | 0.0132 | -0.0002 | -0.0002
19 | 0.0005 | 0 | -0.055 | 0.0012 | 0.0132 | -0.0001 | -0.0003
19.2 | 0.0005 | 0 | -0.0712 | 0.0012 | 0.0132 | -0.0001 | -0.0003
19.4 | 0 | 0 | -0.0752 | 0.0013 | 0 | -0.0001 | -0.0002
19.601 | 0.0011 | 0 | -0.0242 | 0.0012 | 0.0267 | 0.0001 | -0.0002
19.8 | 0.0011 | 0 | -0.0832 | 0.0012 | 0.0267 | 0.0002 | -0.0003
20 | 0.0011 | 0 | -0.0899 | 0.0012 | 0.0267 | 0.0005 | -0.0005
20.2 | 0.0016 | 0 | -0.098 | 0.0012 | 0.0402 | 0.0008 | -0.0007
20.4 | 0.0016 | 0 | -0.1047 | 0.0012 | 0.0402 | 0.0009 | -0.0009
20.601 | 0.0016 | 0 | -0.0993 | 0.0012 | 0.0402 | 0.001 | -0.001
20.8 | 0.0027 | 0 | -0.0886 | 0.0012 | 0.0669 | 0.0012 | -0.0011
21 | 0.0027 | 0 | -0.0805 | 0.0012 | 0.0669 | 0.0013 | -0.0013
21.2 | 0.0021 | 0 | -0.0698 | 0.0013 | 0.0534 | 0.0013 | -0.0012
21.4 | 0.0021 | 0 | -0.0671 | 0.0012 | 0.0534 | 0.0014 | -0.0013
21.601 | 0.0021 | 0 | -0.0618 | 0.0012 | 0.0534 | 0.0013 | -0.0013
21.8 | 0.0021 | 0 | -0.055 | 0.0012 | 0.0534 | 0.0012 | -0.0013
22 | 0.0021 | 0.001 | -0.0497 | 0.0012 | 0.0534 | 0.0014 | -0.0014
22.2 | 0.0021 | 0.001 | -0.0483 | 0.0013 | 0.0534 | 0.0013 | -0.0013
22.4 | 0.0021 | 0.001 | -0.0591 | 0.0012 | 0.0534 | 0.0014 | -0.0014
22.601 | 0.0021 | 0.001 | -0.0524 | 0.0012 | 0.0534 | 0.0012 | -0.0014
22.8 | 0.0021 | 0.001 | -0.047 | 0.0012 | 0.0534 | 0.0013 | -0.0013
23 | 0.0021 | 0.001 | -0.0537 | 0.0012 | 0.0534 | 0.0012 | -0.0014
23.2 | 0.0016 | 0.001 | -0.0564 | 0.0012 | 0.0402 | 0.0013 | -0.0013
23.4 | 0.0021 | 0.001 | -0.0564 | 0.0012 | 0.0534 | 0.0013 | -0.0014
23.601 | 0.0021 | 0.001 | -0.0618 | 0.0012 | 0.0534 | 0.0014 | -0.0013
23.8 | 0.0021 | 0.001 | -0.0591 | 0.0012 | 0.0534 | 0.0014 | -0.0013
24 | 0.0016 | 0.001 | -0.0591 | 0.0013 | 0.0402 | 0.0013 | -0.0013
24.2 | 0.0021 | 0.001 | -0.0644 | 0.0013 | 0.0534 | 0.0014 | -0.0013
24.4 | 0.0021 | 0.001 | -0.0618 | 0.0012 | 0.0534 | 0.0013 | -0.0015
24.601 | 0.0021 | 0.001 | -0.0604 | 0.0012 | 0.0534 | 0.0014 | -0.0014
24.8 | 0.0021 | 0.001 | -0.0564 | 0.0012 | 0.0534 | 0.0014 | -0.0015
25 | 0.0021 | 0.001 | -0.0564 | 0.0012 | 0.0534 | 0.0013 | -0.0013
25.2 | 0.0016 | 0.001 | -0.055 | 0.0012 | 0.0402 | 0.0014 | -0.0014
25.4 | 0.0021 | 0.001 | -0.051 | 0.0012 | 0.0534 | 0.0014 | -0.0015
25.601 | 0.0027 | 0.001 | -0.0497 | 0.0012 | 0.0669 | 0.0015 | -0.0014
25.8 | 0.0027 | 0.001 | -0.051 | 0.0012 | 0.0669 | 0.0014 | -0.0014
26 | 0.0021 | 0.001 | -0.0524 | 0.0012 | 0.0534 | 0.0014 | -0.0014
26.2 | 0.0021 | 0.001 | -0.055 | 0.0012 | 0.0534 | 0.0014 | -0.0014
26.4 | 0.0021 | 0.001 | -0.0524 | 0.0012 | 0.0534 | 0.0014 | -0.0014
26.601 | 0.0021 | 0.001 | -0.055 | 0.0012 | 0.0534 | 0.0014 | -0.0015
26.8 | 0.0021 | 0.001 | -0.0591 | 0.0012 | 0.0534 | 0.0014 | -0.0014
27 | 0.0021 | 0.001 | -0.0631 | 0.0012 | 0.0534 | 0.0013 | -0.0015
27.2 | 0.0021 | 0.001 | -0.0524 | 0.0012 | 0.0534 | 0.0014 | -0.0013
27.4 | 0.0021 | 0.001 | -0.0564 | 0.0012 | 0.0534 | 0.0016 | -0.0014
27.601 | 0.0027 | 0.001 | -0.055 | 0.0012 | 0.0669 | 0.0015 | -0.0015
27.8 | 0.0021 | 0.001 | -0.0631 | 0.0012 | 0.0534 | 0.0016 | -0.0014
28 | 0.0027 | 0.002 | -0.0577 | 0.0012 | 0.0669 | 0.0015 | -0.0014
28.2 | 0.0021 | 0.002 | -0.0591 | 0.0012 | 0.0534 | 0.0016 | -0.0015
28.4 | 0.0021 | 0.002 | -0.0537 | 0.0012 | 0.0534 | 0.0015 | -0.0016
28.601 | 0.0021 | 0.002 | -0.055 | 0.0012 | 0.0534 | 0.0016 | -0.0014
28.8 | 0.0027 | 0.002 | -0.0591 | 0.0012 | 0.0669 | 0.0016 | -0.0016
29 | 0.0027 | 0.002 | -0.0564 | 0.0011 | 0.0669 | 0.0017 | -0.0017
29.2 | 0.0027 | 0.002 | -0.055 | 0.0012 | 0.0669 | 0.0016 | -0.0017
29.4 | 0.0021 | 0.002 | -0.055 | 0.0013 | 0.0534 | 0.0017 | -0.0016
29.601 | 0.0021 | 0.002 | -0.0604 | 0.0012 | 0.0534 | 0.0017 | -0.0016
29.8 | 0.0027 | 0.002 | -0.0618 | 0.0011 | 0.0669 | 0.0016 | -0.0016
30 | 0.0021 | 0.002 | -0.0577 | 0.0012 | 0.0534 | 0.0016 | -0.0016
30.2 | 0.0021 | 0.002 | -0.0577 | 0.0013 | 0.0534 | 0.0016 | -0.0016
30.4 | 0.0021 | 0.002 | -0.0591 | 0.0013 | 0.0534 | 0.0016 | -0.0015
30.601 | 0.0021 | 0.002 | -0.0577 | 0.0012 | 0.0534 | 0.0017 | -0.0014
30.8 | 0.0027 | 0.002 | -0.0591 | 0.0012 | 0.0669 | 0.0017 | -0.0017
31 | 0.0027 | 0.002 | -0.055 | 0.0012 | 0.0669 | 0.0016 | -0.0016
31.2 | 0.0021 | 0.002 | -0.0483 | 0.0012 | 0.0534 | 0.0016 | -0.0016
31.4 | 0.0021 | 0.002 | -0.051 | 0.0013 | 0.0534 | 0.0017 | -0.0017
31.601 | 0.0027 | 0.002 | -0.0564 | 0.0012 | 0.0669 | 0.0016 | -0.0016
31.8 | 0.0032 | 0.002 | -0.0524 | 0.0011 | 0.0804 | 0.0017 | -0.0016
32 | 0.0027 | 0.002 | -0.0497 | 0.0012 | 0.0669 | 0.0016 | -0.0016
32.2 | 0.0021 | 0.002 | -0.0483 | 0.0013 | 0.0534 | 0.0016 | -0.0016
32.4 | 0.0027 | 0.002 | -0.0497 | 0.0012 | 0.0669 | 0.0017 | -0.0016
32.6 | 0.0021 | 0.002 | -0.0524 | 0.0012 | 0.0534 | 0.0016 | -0.0016
32.8 | 0.0021 | 0.002 | -0.0524 | 0.0012 | 0.0534 | 0.0015 | -0.0016
33 | 0.0021 | 0.002 | -0.0524 | 0.0012 | 0.0534 | 0.0016 | -0.0016
33.2 | 0.0027 | 0.002 | -0.0537 | 0.0013 | 0.0669 | 0.0015 | -0.0016
33.4 | 0.0027 | 0.002 | -0.0564 | 0.0012 | 0.0669 | 0.0016 | -0.0015
33.601 | 0.0027 | 0.002 | -0.0604 | 0.0012 | 0.0669 | 0.0016 | -0.0017
33.8 | 0.0027 | 0.002 | -0.0577 | 0.0012 | 0.0669 | 0.0016 | -0.0016
34 | 0.0021 | 0.002 | -0.0537 | 0.0012 | 0.0534 | 0.0015 | -0.0016
34.2 | 0.0021 | 0.003 | -0.0564 | 0.0013 | 0.0534 | 0.0016 | -0.0016
34.4 | 0.0027 | 0.003 | -0.0577 | 0.0012 | 0.0669 | 0.0016 | -0.0017
34.601 | 0.0021 | 0.003 | -0.055 | 0.0012 | 0.0534 | 0.0016 | -0.0016
34.8 | 0.0021 | 0.003 | -0.0564 | 0.0012 | 0.0534 | 0.0017 | -0.0016
35 | 0.0027 | 0.003 | -0.055 | 0.0012 | 0.0669 | 0.0014 | -0.0016
35.2 | 0.0027 | 0.003 | -0.0537 | 0.0012 | 0.0669 | 0.0017 | -0.0016
35.4 | 0.0027 | 0.003 | -0.055 | 0.0012 | 0.0669 | 0.0017 | -0.0016
35.601 | 0.0021 | 0.003 | -0.055 | 0.0012 | 0.0534 | 0.0016 | -0.0016
35.8 | 0.0027 | 0.003 | -0.0524 | 0.0012 | 0.0669 | 0.0017 | -0.0017
36 | 0.0027 | 0.003 | -0.0524 | 0.0012 | 0.0669 | 0.0016 | -0.0017
36.2 | 0.0027 | 0.003 | -0.0537 | 0.0012 | 0.0669 | 0.0014 | -0.0017
36.4 | 0.0021 | 0.003 | -0.0577 | 0.0012 | 0.0534 | 0.0017 | -0.0016
36.601 | 0.0027 | 0.003 | -0.0577 | 0.0012 | 0.0669 | 0.0016 | -0.0016
36.8 | 0.0021 | 0.003 | -0.0524 | 0.0012 | 0.0534 | 0.0016 | -0.0017
37 | 0.0027 | 0.003 | -0.0564 | 0.0012 | 0.0669 | 0.0016 | -0.0017
37.2 | 0.0027 | 0.003 | -0.0564 | 0.0012 | 0.0669 | 0.0017 | -0.0017
37.4 | 0.0021 | 0.003 | -0.0564 | 0.0012 | 0.0534 | 0.0015 | -0.0016
37.601 | 0.0021 | 0.003 | -0.0564 | 0.0012 | 0.0534 | 0.0015 | -0.0016
37.8 | 0.0027 | 0.003 | -0.055 | 0.0011 | 0.0669 | 0.0015 | -0.0017
38 | 0.0027 | 0.003 | -0.051 | 0.0012 | 0.0669 | 0.0017 | -0.0017
38.2 | 0.0021 | 0.003 | -0.051 | 0.0013 | 0.0534 | 0.0016 | -0.0016
38.4 | 0.0021 | 0.003 | -0.055 | 0.0012 | 0.0534 | 0.0015 | -0.0017
38.6 | 0.0027 | 0.003 | -0.0577 | 0.0012 | 0.0669 | 0.0016 | -0.0016
38.8 | 0.0027 | 0.003 | -0.0537 | 0.0012 | 0.0669 | 0.0015 | -0.0017
39 | 0.0027 | 0.003 | -0.0577 | 0.0012 | 0.0669 | 0.0016 | -0.0016
39.2 | 0.0021 | 0.003 | -0.055 | 0.0012 | 0.0534 | 0.0016 | -0.0016
39.4 | 0.0021 | 0.003 | -0.0537 | 0.0012 | 0.0534 | 0.0016 | -0.0016
39.6 | 0.0021 | 0.003 | -0.0591 | 0.0012 | 0.0534 | 0.0016 | -0.0015
39.8 | 0.0027 | 0.003 | -0.0591 | 0.0012 | 0.0669 | 0.0017 | -0.0017
40 | 0.0021 | 0.003 | -0.0524 | 0.0012 | 0.0534 | 0.0016 | -0.0017
40.2 | 0.0021 | 0.004 | -0.0577 | 0.0013 | 0.0534 | 0.0016 | -0.0017
40.4 | 0.0027 | 0.004 | -0.0577 | 0.0012 | 0.0669 | 0.0017 | -0.0017
40.601 | 0.0027 | 0.004 | -0.0604 | 0.0012 | 0.0669 | 0.0015 | -0.0017
40.8 | 0.0021 | 0.004 | -0.0564 | 0.0012 | 0.0534 | 0.0016 | -0.0017
41 | 0.0021 | 0.004 | -0.055 | 0.0012 | 0.0534 | 0.0016 | -0.0016
41.2 | 0.0027 | 0.004 | -0.0537 | 0.0012 | 0.0669 | 0.0016 | -0.0016
41.4 | 0.0021 | 0.004 | -0.055 | 0.0012 | 0.0534 | 0.0016 | -0.0016
41.601 | 0.0027 | 0.004 | -0.051 | 0.0012 | 0.0669 | 0.0016 | -0.0017
41.8 | 0.0027 | 0.004 | -0.0524 | 0.0012 | 0.0669 | 0.0016 | -0.0017
42 | 0.0021 | 0.004 | -0.0537 | 0.0012 | 0.0534 | 0.0016 | -0.0016
42.2 | 0.0021 | 0.004 | -0.051 | 0.0012 | 0.0534 | 0.0017 | -0.0017
42.4 | 0.0027 | 0.004 | -0.055 | 0.0012 | 0.0669 | 0.0015 | -0.0016
42.601 | 0.0027 | 0.004 | -0.0537 | 0.0012 | 0.0669 | 0.0016 | -0.0018
42.8 | 0.0021 | 0.004 | -0.0524 | 0.0012 | 0.0534 | 0.0016 | -0.0017
43 | 0.0021 | 0.004 | -0.0537 | 0.0012 | 0.0534 | 0.0016 | -0.0018
43.2 | 0.0021 | 0.004 | -0.0591 | 0.0012 | 0.0534 | 0.0016 | -0.0017
43.4 | 0.0027 | 0.004 | -0.055 | 0.0012 | 0.0669 | 0.0016 | -0.0016
43.601 | 0.0021 | 0.004 | -0.0524 | 0.0012 | 0.0534 | 0.0016 | -0.0017
43.8 | 0.0027 | 0.004 | -0.0537 | 0.0012 | 0.0669 | 0.0016 | -0.0018
44 | 0.0027 | 0.004 | -0.0577 | 0.0012 | 0.0669 | 0.0016 | -0.0017
44.2 | 0.0021 | 0.004 | -0.0564 | 0.0012 | 0.0534 | 0.0016 | -0.0018
44.4 | 0.0021 | 0.004 | -0.0564 | 0.0012 | 0.0534 | 0.0017 | -0.0017
44.601 | 0.0021 | 0.004 | -0.051 | 0.0012 | 0.0534 | 0.0016 | -0.0018
44.8 | 0.0021 | 0.004 | -0.0537 | 0.0012 | 0.0534 | 0.0016 | -0.0018
45 | 0.0027 | 0.004 | -0.055 | 0.0012 | 0.0669 | 0.0017 | -0.0017
45.2 | 0.0021 | 0.004 | -0.0537 | 0.0012 | 0.0534 | 0.0017 | -0.0018
45.4 | 0.0021 | 0.004 | -0.0537 | 0.0012 | 0.0534 | 0.0016 | -0.0017
45.6 | 0.0021 | 0.004 | -0.0524 | 0.0013 | 0.0534 | 0.0016 | -0.0018
45.8 | 0.0021 | 0.004 | -0.0591 | 0.0012 | 0.0534 | 0.0017 | -0.0017
46 | 0.0027 | 0.004 | -0.0577 | 0.0012 | 0.0669 | 0.0016 | -0.0017
46.2 | 0.0021 | 0.005 | -0.0577 | 0.0012 | 0.0534 | 0.0016 | -0.0018
46.4 | 0.0021 | 0.005 | -0.0564 | 0.0013 | 0.0534 | 0.0016 | -0.0018
46.601 | 0.0021 | 0.005 | -0.0537 | 0.0012 | 0.0534 | 0.0017 | -0.0016
46.8 | 0.0027 | 0.005 | -0.055 | 0.0012 | 0.0669 | 0.0016 | -0.0018
47 | 0.0027 | 0.005 | -0.0564 | 0.0012 | 0.0669 | 0.0017 | -0.0018
47.2 | 0.0021 | 0.005 | -0.0618 | 0.0011 | 0.0534 | 0.0017 | -0.002
47.4 | 0.0027 | 0.005 | -0.055 | 0.0012 | 0.0669 | 0.0018 | -0.0019
47.601 | 0.0021 | 0.005 | -0.0524 | 0.0012 | 0.0534 | 0.0018 | -0.0018
47.8 | 0.0027 | 0.005 | -0.0577 | 0.0012 | 0.0669 | 0.0017 | -0.0018
48 | 0.0027 | 0.005 | -0.0577 | 0.0012 | 0.0669 | 0.0017 | -0.0018
48.2 | 0.0021 | 0.005 | -0.0524 | 0.0012 | 0.0534 | 0.0018 | -0.0018
48.4 | 0.0027 | 0.005 | -0.0537 | 0.0012 | 0.0669 | 0.0017 | -0.0018
48.6 | 0.0027 | 0.005 | -0.0577 | 0.0012 | 0.0669 | 0.0018 | -0.0019
48.8 | 0.0027 | 0.005 | -0.0537 | 0.0012 | 0.0669 | 0.0017 | -0.0018
49 | 0.0027 | 0.005 | -0.055 | 0.0012 | 0.0669 | 0.0017 | -0.0019
49.2 | 0.0027 | 0.005 | -0.055 | 0.0012 | 0.0669 | 0.0017 | -0.0018
49.4 | 0.0027 | 0.005 | -0.055 | 0.0012 | 0.0669 | 0.0017 | -0.0018
49.601 | 0.0021 | 0.005 | -0.0524 | 0.0012 | 0.0534 | 0.0016 | -0.0018
49.8 | 0.0027 | 0.005 | -0.055 | 0.0012 | 0.0669 | 0.0016 | -0.0019
50 | 0.0027 | 0.005 | -0.0591 | 0.0012 | 0.0669 | 0.0017 | -0.0017
50.2 | 0.0027 | 0.005 | -0.0524 | 0.0012 | 0.0669 | 0.0017 | -0.0018
50.4 | 0.0027 | 0.005 | -0.0564 | 0.0012 | 0.0669 | 0.0016 | -0.002
50.601 | 0.0027 | 0.005 | -0.0564 | 0.0012 | 0.0669 | 0.0016 | -0.0019
50.8 | 0.0027 | 0.005 | -0.0537 | 0.0012 | 0.0669 | 0.0018 | -0.002
51 | 0.0027 | 0.005 | -0.0537 | 0.0012 | 0.0669 | 0.0017 | -0.0018
51.2 | 0.0027 | 0.005 | -0.0537 | 0.0012 | 0.0669 | 0.0017 | -0.0018
51.4 | 0.0027 | 0.005 | -0.0577 | 0.0012 | 0.0669 | 0.0017 | -0.0019
51.601 | 0.0027 | 0.005 | -0.055 | 0.0012 | 0.0669 | 0.0017 | -0.0019
51.8 | 0.0027 | 0.005 | -0.0591 | 0.0012 | 0.0669 | 0.0017 | -0.0019
52 | 0.0027 | 0.005 | -0.0577 | 0.0012 | 0.0669 | 0.0017 | -0.0018
52.2 | 0.0027 | 0.005 | -0.055 | 0.0012 | 0.0669 | 0.0017 | -0.0019
52.4 | 0.0021 | 0.006 | -0.055 | 0.0012 | 0.0534 | 0.0017 | -0.0019
52.601 | 0.0021 | 0.006 | -0.0564 | 0.0012 | 0.0534 | 0.0017 | -0.0018
52.8 | 0.0027 | 0.006 | -0.0591 | 0.0012 | 0.0669 | 0.0017 | -0.0019
53 | 0.0027 | 0.006 | -0.0564 | 0.0012 | 0.0669 | 0.0018 | -0.0018
53.2 | 0.0027 | 0.006 | -0.0564 | 0.0012 | 0.0669 | 0.0017 | -0.0019
53.4 | 0.0027 | 0.006 | -0.055 | 0.0012 | 0.0669 | 0.0018 | -0.0018
53.601 | 0.0021 | 0.006 | -0.0524 | 0.0012 | 0.0534 | 0.0016 | -0.0019
53.8 | 0.0021 | 0.006 | -0.0564 | 0.0012 | 0.0534 | 0.0018 | -0.002
54 | 0.0027 | 0.006 | -0.0604 | 0.0012 | 0.0669 | 0.0017 | -0.0019
54.2 | 0.0027 | 0.006 | -0.0497 | 0.0012 | 0.0669 | 0.0017 | -0.0019
54.4 | 0.0021 | 0.006 | -0.0524 | 0.0012 | 0.0534 | 0.0017 | -0.0017
54.601 | 0.0027 | 0.006 | -0.055 | 0.0012 | 0.0669 | 0.0017 | -0.0018
54.8 | 0.0027 | 0.006 | -0.0577 | 0.0012 | 0.0669 | 0.0017 | -0.0019
55 | 0.0027 | 0.006 | -0.055 | 0.0012 | 0.0669 | 0.0017 | -0.0019
55.2 | 0.0027 | 0.006 | -0.055 | 0.0012 | 0.0669 | 0.0016 | -0.0019
55.4 | 0.0021 | 0.006 | -0.0537 | 0.0013 | 0.0534 | 0.0017 | -0.0018
55.6 | 0.0021 | 0.006 | -0.0564 | 0.0012 | 0.0534 | 0.0017 | -0.002
55.8 | 0.0027 | 0.006 | -0.0604 | 0.0012 | 0.0669 | 0.0018 | -0.0019
56 | 0.0027 | 0.006 | -0.055 | 0.0011 | 0.0669 | 0.0017 | -0.0018
56.2 | 0.0027 | 0.006 | -0.0524 | 0.0012 | 0.0669 | 0.0017 | -0.0019
56.4 | 0.0021 | 0.006 | -0.051 | 0.0013 | 0.0534 | 0.0017 | -0.0019
56.6 | 0.0027 | 0.006 | -0.0591 | 0.0012 | 0.0669 | 0.0017 | -0.0019
56.8 | 0.0027 | 0.006 | -0.055 | 0.0012 | 0.0669 | 0.0019 | -0.0018
57 | 0.0027 | 0.006 | -0.0537 | 0.0012 | 0.0669 | 0.0017 | -0.0019
57.2 | 0.0021 | 0.006 | -0.0524 | 0.0012 | 0.0534 | 0.0018 | -0.0019
57.4 | 0.0027 | 0.006 | -0.055 | 0.0012 | 0.0669 | 0.0017 | -0.0019
57.601 | 0.0027 | 0.006 | -0.0591 | 0.0012 | 0.0669 | 0.0017 | -0.0019
57.8 | 0.0027 | 0.006 | -0.0564 | 0.0012 | 0.0669 | 0.0017 | -0.0019
58 | 0.0027 | 0.006 | -0.055 | 0.0012 | 0.0669 | 0.0017 | -0.0019
58.2 | 0.0027 | 0.006 | -0.0537 | 0.0012 | 0.0669 | 0.0016 | -0.0018
58.4 | 0.0021 | 0.007 | -0.055 | 0.0013 | 0.0534 | 0.0017 | -0.002
58.601 | 0.0027 | 0.007 | -0.0591 | 0.0012 | 0.0669 | 0.0017 | -0.0019
58.8 | 0.0027 | 0.007 | -0.0564 | 0.0012 | 0.0669 | 0.0017 | -0.0019
59 | 0.0027 | 0.007 | -0.0497 | 0.0012 | 0.0669 | 0.0017 | -0.002
59.2 | 0.0027 | 0.007 | -0.051 | 0.0012 | 0.0669 | 0.0018 | -0.002
59.4 | 0.0027 | 0.007 | -0.0577 | 0.0012 | 0.0669 | 0.0017 | -0.0019
59.601 | 0.0027 | 0.007 | -0.055 | 0.0012 | 0.0669 | 0.0017 | -0.0019
59.8 | 0.0021 | 0.007 | -0.055 | 0.0012 | 0.0534 | 0.0017 | -0.0019
60 | 0.0027 | 0.007 | -0.055 | 0.0012 | 0.0669 | 0.0017 | -0.0018
60.2 | 0.0027 | 0.007 | -0.051 | 0.0012 | 0.0669 | 0.0019 | -0.0019
60.4 | 0.0027 | 0.007 | -0.0577 | 0.0012 | 0.0669 | 0.0018 | -0.0018
60.6 | 0.0027 | 0.007 | -0.0564 | 0.0012 | 0.0669 | 0.0017 | -0.0019
60.8 | 0.0027 | 0.007 | -0.0537 | 0.0012 | 0.0669 | 0.0017 | -0.002
61 | 0.0021 | 0.007 | -0.0537 | 0.0013 | 0.0534 | 0.0018 | -0.0019
61.2 | 0.0027 | 0.007 | -0.0591 | 0.0012 | 0.0669 | 0.0017 | -0.0019
61.4 | 0.0027 | 0.007 | -0.0577 | 0.0012 | 0.0669 | 0.0018 | -0.0019
61.6 | 0.0027 | 0.007 | -0.0524 | 0.0012 | 0.0669 | 0.0017 | -0.0019
61.8 | 0.0027 | 0.007 | -0.0524 | 0.0012 | 0.0669 | 0.0018 | -0.0019
62 | 0.0027 | 0.007 | -0.0577 | 0.0012 | 0.0669 | 0.0016 | -0.002
62.2 | 0.0032 | 0.007 | -0.0591 | 0.0012 | 0.0804 | 0.0017 | -0.0019
62.4 | 0.0027 | 0.007 | -0.055 | 0.0012 | 0.0669 | 0.0018 | -0.0017
62.601 | 0.0027 | 0.007 | -0.055 | 0.0012 | 0.0669 | 0.0017 | -0.0019
62.8 | 0.0021 | 0.007 | -0.0564 | 0.0012 | 0.0534 | 0.0018 | -0.0019
63 | 0.0027 | 0.007 | -0.055 | 0.0012 | 0.0669 | 0.0018 | -0.002
63.2 | 0.0027 | 0.007 | -0.0591 | 0.0012 | 0.0669 | 0.0018 | -0.0019
63.4 | 0.0027 | 0.007 | -0.0577 | 0.0012 | 0.0669 | 0.0017 | -0.0018
63.6 | 0.0027 | 0.007 | -0.0537 | 0.0012 | 0.0669 | 0.0017 | -0.0018
63.8 | 0.0027 | 0.007 | -0.0524 | 0.0013 | 0.0669 | 0.0017 | -0.002
64 | 0.0027 | 0.007 | -0.0577 | 0.0012 | 0.0669 | 0.0017 | -0.0019
64.2 | 0.0027 | 0.007 | -0.0604 | 0.0012 | 0.0669 | 0.0017 | -0.002
64.4 | 0.0021 | 0.008 | -0.0564 | 0.0012 | 0.0534 | 0.0018 | -0.0018
64.6 | 0.0027 | 0.008 | -0.055 | 0.0012 | 0.0669 | 0.0018 | -0.0018
64.8 | 0.0027 | 0.008 | -0.0604 | 0.0012 | 0.0669 | 0.0018 | -0.0019
65 | 0.0027 | 0.008 | -0.0577 | 0.0012 | 0.0669 | 0.0017 | -0.002
65.2 | 0.0027 | 0.008 | -0.0564 | 0.0012 | 0.0669 | 0.0016 | -0.0021
65.4 | 0.0027 | 0.008 | -0.0537 | 0.0012 | 0.0669 | 0.0019 | -0.002
65.6 | 0.0027 | 0.008 | -0.055 | 0.0012 | 0.0669 | 0.0019 | -0.002
65.8 | 0.0027 | 0.008 | -0.0564 | 0.0012 | 0.0669 | 0.0018 | -0.002
66 | 0.0027 | 0.008 | -0.0577 | 0.0012 | 0.0669 | 0.0017 | -0.002
66.2 | 0.0027 | 0.008 | -0.0591 | 0.0011 | 0.0669 | 0.0019 | -0.002
66.4 | 0.0021 | 0.008 | -0.0564 | 0.0012 | 0.0534 | 0.0017 | -0.0019
66.6 | 0.0027 | 0.008 | -0.0524 | 0.0012 | 0.0669 | 0.0018 | -0.0019
66.8 | 0.0027 | 0.008 | -0.0577 | 0.0012 | 0.0669 | 0.0016 | -0.002
67 | 0.0027 | 0.008 | -0.0577 | 0.0012 | 0.0669 | 0.0017 | -0.0019
67.2 | 0.0027 | 0.008 | -0.0564 | 0.0012 | 0.0669 | 0.0017 | -0.002
67.4 | 0.0021 | 0.008 | -0.0564 | 0.0012 | 0.0534 | 0.0018 | -0.002
67.6 | 0.0027 | 0.008 | -0.055 | 0.0012 | 0.0669 | 0.0016 | -0.002
67.8 | 0.0027 | 0.008 | -0.0564 | 0.0012 | 0.0669 | 0.0017 | -0.002
68 | 0.0027 | 0.008 | -0.0564 | 0.0012 | 0.0669 | 0.0017 | -0.0019
68.2 | 0.0027 | 0.008 | -0.055 | 0.0011 | 0.0669 | 0.0017 | -0.0019
68.4 | 0.0027 | 0.008 | -0.0524 | 0.0012 | 0.0669 | 0.0017 | -0.002
68.6 | 0.0027 | 0.008 | -0.0524 | 0.0012 | 0.0669 | 0.0016 | -0.0019
68.8 | 0.0027 | 0.008 | -0.0564 | 0.0012 | 0.0669 | 0.0017 | -0.002
69 | 0.0032 | 0.008 | -0.0564 | 0.0012 | 0.0804 | 0.0017 | -0.0019
69.2 | 0.0027 | 0.008 | -0.055 | 0.0012 | 0.0669 | 0.0016 | -0.0021
69.4 | 0.0027 | 0.008 | -0.0537 | 0.0012 | 0.0669 | 0.0017 | -0.002
69.6 | 0.0027 | 0.008 | -0.055 | 0.0012 | 0.0669 | 0.0017 | -0.002
69.8 | 0.0021 | 0.008 | -0.0564 | 0.0012 | 0.0534 | 0.0017 | -0.0021
70 | 0.0027 | 0.008 | -0.0537 | 0.0012 | 0.0669 | 0.0017 | -0.002
70.2 | 0.0032 | 0.008 | -0.055 | 0.0012 | 0.0804 | 0.0017 | -0.002
70.4 | 0.0027 | 0.008 | -0.0497 | 0.0012 | 0.0669 | 0.0017 | -0.002
70.6 | 0.0021 | 0.009 | -0.0524 | 0.0012 | 0.0534 | 0.0018 | -0.0021
70.8 | 0.0027 | 0.009 | -0.0564 | 0.0012 | 0.0669 | 0.0018 | -0.002
71 | 0.0032 | 0.009 | -0.0577 | 0.0011 | 0.0804 | 0.0017 | -0.0021
71.2 | 0.0027 | 0.009 | -0.0537 | 0.0012 | 0.0669 | 0.0018 | -0.002
71.4 | 0.0027 | 0.009 | -0.0537 | 0.0012 | 0.0669 | 0.0018 | -0.002
71.6 | 0.0021 | 0.009 | -0.055 | 0.0013 | 0.0534 | 0.0017 | -0.002
71.8 | 0.0027 | 0.009 | -0.055 | 0.0012 | 0.0669 | 0.0017 | -0.002
72 | 0.0027 | 0.009 | -0.0564 | 0.0012 | 0.0669 | 0.0017 | -0.002
72.2 | 0.0032 | 0.009 | -0.0564 | 0.0012 | 0.0804 | 0.0017 | -0.002
72.4 | 0.0027 | 0.009 | -0.0537 | 0.0012 | 0.0669 | 0.0016 | -0.002
72.6 | 0.0027 | 0.009 | -0.0564 | 0.0013 | 0.0669 | 0.0017 | -0.002
72.8 | 0.0027 | 0.009 | -0.0591 | 0.0012 | 0.0669 | 0.0018 | -0.002
73 | 0.0032 | 0.009 | -0.0577 | 0.0011 | 0.0804 | 0.0018 | -0.002
73.2 | 0.0027 | 0.009 | -0.0537 | 0.0012 | 0.0669 | 0.0016 | -0.002
73.4 | 0.0027 | 0.009 | -0.055 | 0.0013 | 0.0669 | 0.0019 | -0.002
73.6 | 0.0027 | 0.009 | -0.0577 | 0.0013 | 0.0669 | 0.0017 | -0.002
73.8 | 0.0027 | 0.009 | -0.0591 | 0.0012 | 0.0669 | 0.0017 | -0.0021
74 | 0.0027 | 0.009 | -0.0537 | 0.0012 | 0.0669 | 0.0017 | -0.002
74.2 | 0.0027 | 0.009 | -0.0564 | 0.0012 | 0.0669 | 0.0017 | -0.002
74.4 | 0.0027 | 0.009 | -0.0537 | 0.0012 | 0.0669 | 0.0017 | -0.0021
74.601 | 0.0027 | 0.009 | -0.055 | 0.0012 | 0.0669 | 0.0019 | -0.0019
74.8 | 0.0027 | 0.009 | -0.0577 | 0.0012 | 0.0669 | 0.0017 | -0.002
75 | 0.0032 | 0.009 | -0.0577 | 0.0011 | 0.0804 | 0.0018 | -0.002
75.2 | 0.0021 | 0.009 | -0.0537 | 0.0013 | 0.0534 | 0.0018 | -0.0019
75.4 | 0.0021 | 0.009 | -0.055 | 0.0012 | 0.0534 | 0.0017 | -0.002
75.601 | 0.0027 | 0.009 | -0.0591 | 0.0012 | 0.0669 | 0.0018 | -0.002
75.8 | 0.0027 | 0.009 | -0.055 | 0.0012 | 0.0669 | 0.0019 | -0.0021
76 | 0.0027 | 0.009 | -0.051 | 0.0012 | 0.0669 | 0.0018 | -0.0021
76.2 | 0.0027 | 0.009 | -0.0537 | 0.0012 | 0.0669 | 0.0017 | -0.0021
76.4 | 0.0027 | 0.009 | -0.055 | 0.0012 | 0.0669 | 0.0018 | -0.002
76.601 | 0.0027 | 0.01 | -0.055 | 0.0012 | 0.0669 | 0.0017 | -0.0019
76.8 | 0.0027 | 0.01 | -0.0577 | 0.0012 | 0.0669 | 0.0018 | -0.002
77 | 0.0027 | 0.01 | -0.055 | 0.0012 | 0.0669 | 0.0019 | -0.002
77.2 | 0.0027 | 0.01 | -0.0524 | 0.0012 | 0.0669 | 0.0018 | -0.002
77.4 | 0.0027 | 0.01 | -0.0564 | 0.0012 | 0.0669 | 0.0018 | -0.002
77.601 | 0.0027 | 0.01 | -0.0591 | 0.0012 | 0.0669 | 0.0019 | -0.002
77.8 | 0.0027 | 0.01 | -0.0524 | 0.0012 | 0.0669 | 0.0019 | -0.002
78 | 0.0027 | 0.01 | -0.055 | 0.0012 | 0.0669 | 0.002 | -0.002
78.2 | 0.0032 | 0.01 | -0.055 | 0.0012 | 0.0804 | 0.0019 | -0.002
78.4 | 0.0032 | 0.01 | -0.0564 | 0.0011 | 0.0804 | 0.002 | -0.002
78.6 | 0.0027 | 0.01 | -0.0591 | 0.0012 | 0.0669 | 0.002 | -0.002
78.8 | 0.0027 | 0.01 | -0.0564 | 0.0012 | 0.0669 | 0.002 | -0.0021
79 | 0.0032 | 0.01 | -0.055 | 0.0012 | 0.0804 | 0.002 | -0.0021
79.2 | 0.0032 | 0.01 | -0.0537 | 0.0012 | 0.0804 | 0.0021 | -0.0022
79.4 | 0.0032 | 0.01 | -0.0564 | 0.0012 | 0.0804 | 0.0022 | -0.0021
79.601 | 0.0027 | 0.01 | -0.0564 | 0.0012 | 0.0669 | 0.0022 | -0.0023
79.8 | 0.0032 | 0.01 | -0.055 | 0.0012 | 0.0804 | 0.0022 | -0.0023
80 | 0.0032 | 0.01 | -0.055 | 0.0012 | 0.0804 | 0.0022 | -0.0023
80.2 | 0.0037 | 0.01 | -0.0564 | 0.0012 | 0.0936 | 0.0024 | -0.0023
80.4 | 0.0037 | 0.01 | -0.055 | 0.0012 | 0.0936 | 0.0023 | -0.0024
80.6 | 0.0032 | 0.01 | -0.0524 | 0.0012 | 0.0804 | 0.0023 | -0.0024
80.8 | 0.0032 | 0.01 | -0.0483 | 0.0012 | 0.0804 | 0.0024 | -0.0024
81 | 0.0037 | 0.01 | -0.0524 | 0.0012 | 0.0936 | 0.0024 | -0.0023
81.2 | 0.0037 | 0.01 | -0.055 | 0.0012 | 0.0936 | 0.0026 | -0.0025
81.4 | 0.0037 | 0.01 | -0.0537 | 0.0012 | 0.0936 | 0.0026 | -0.0024
81.6 | 0.0037 | 0.01 | -0.055 | 0.0012 | 0.0936 | 0.0025 | -0.0025
81.8 | 0.0037 | 0.01 | -0.0537 | 0.0012 | 0.0936 | 0.0025 | -0.0025
82 | 0.0043 | 0.01 | -0.051 | 0.0012 | 0.1071 | 0.0027 | -0.0026
82.2 | 0.0043 | 0.01 | -0.055 | 0.0012 | 0.1071 | 0.0027 | -0.0027
82.4 | 0.0043 | 0.01 | -0.0524 | 0.0012 | 0.1071 | 0.0029 | -0.0027
82.601 | 0.0043 | 0.011 | -0.0537 | 0.0012 | 0.1071 | 0.0029 | -0.0027
82.8 | 0.0043 | 0.011 | -0.051 | 0.0012 | 0.1071 | 0.0031 | -0.0027
83 | 0.0054 | 0.011 | -0.055 | 0.0012 | 0.1338 | 0.0033 | -0.0028
83.2 | 0.0048 | 0.011 | -0.0564 | 0.0012 | 0.1206 | 0.0033 | -0.0029
83.4 | 0.0048 | 0.011 | -0.051 | 0.0012 | 0.1206 | 0.0034 | -0.0029
83.601 | 0.0048 | 0.011 | -0.055 | 0.0012 | 0.1206 | 0.0034 | -0.0031
83.8 | 0.0054 | 0.011 | -0.0524 | 0.0012 | 0.1338 | 0.0034 | -0.003
84 | 0.0054 | 0.011 | -0.055 | 0.0012 | 0.1338 | 0.0037 | -0.0031
84.2 | 0.0054 | 0.011 | -0.0577 | 0.0012 | 0.1338 | 0.0036 | -0.0032
84.4 | 0.0054 | 0.011 | -0.055 | 0.0012 | 0.1338 | 0.0036 | -0.0033
84.6 | 0.0054 | 0.011 | -0.0524 | 0.0012 | 0.1338 | 0.0038 | -0.0031
84.8 | 0.0054 | 0.011 | -0.0524 | 0.0012 | 0.1338 | 0.0037 | -0.0033
85 | 0.0054 | 0.011 | -0.0564 | 0.0012 | 0.1338 | 0.0038 | -0.0033
85.2 | 0.0054 | 0.011 | -0.0577 | 0.0012 | 0.1338 | 0.004 | -0.0034
85.4 | 0.0054 | 0.011 | -0.0537 | 0.0012 | 0.1338 | 0.004 | -0.0035
85.6 | 0.0064 | 0.011 | -0.0537 | 0.0012 | 0.1608 | 0.0041 | -0.0034
85.8 | 0.0059 | 0.011 | -0.0524 | 0.0012 | 0.1473 | 0.0041 | -0.0035
86 | 0.0059 | 0.011 | -0.0524 | 0.0013 | 0.1473 | 0.0042 | -0.0035
86.2 | 0.0059 | 0.011 | -0.051 | 0.0012 | 0.1473 | 0.0044 | -0.0035
86.4 | 0.007 | 0.011 | -0.0537 | 0.0012 | 0.174 | 0.0045 | -0.0037
86.601 | 0.007 | 0.011 | -0.047 | 0.0012 | 0.174 | 0.0046 | -0.0039
86.8 | 0.007 | 0.011 | -0.0483 | 0.0012 | 0.174 | 0.0049 | -0.0038
87 | 0.0075 | 0.011 | -0.0591 | 0.0012 | 0.1875 | 0.005 | -0.0041
87.2 | 0.0075 | 0.011 | -0.051 | 0.0012 | 0.1875 | 0.0051 | -0.0042
87.4 | 0.0081 | 0.011 | -0.0483 | 0.0012 | 0.201 | 0.0054 | -0.0042
87.601 | 0.0081 | 0.011 | -0.0497 | 0.0012 | 0.201 | 0.0054 | -0.0045
87.8 | 0.0081 | 0.011 | -0.0497 | 0.0013 | 0.201 | 0.0057 | -0.0046
88 | 0.0086 | 0.011 | -0.0564 | 0.0012 | 0.2145 | 0.0061 | -0.0047
88.2 | 0.0091 | 0.011 | -0.0631 | 0.0012 | 0.2277 | 0.0062 | -0.0049
88.4 | 0.0091 | 0.011 | -0.0604 | 0.0011 | 0.2277 | 0.0063 | -0.0051
88.601 | 0.0091 | 0.011 | -0.0577 | 0.0012 | 0.2277 | 0.0065 | -0.0052
88.8 | 0.0091 | 0.012 | -0.0658 | 0.0012 | 0.2277 | 0.0067 | -0.0054
89 | 0.0102 | 0.012 | -0.0658 | 0.0012 | 0.2547 | 0.0068 | -0.0055
89.2 | 0.0097 | 0.012 | -0.0658 | 0.0011 | 0.2412 | 0.0072 | -0.0056
89.4 | 0.0102 | 0.012 | -0.0644 | 0.0012 | 0.2547 | 0.0073 | -0.0059
89.601 | 0.0102 | 0.012 | -0.0631 | 0.0013 | 0.2547 | 0.0075 | -0.0059
89.8 | 0.0102 | 0.012 | -0.0604 | 0.0012 | 0.2547 | 0.0077 | -0.006
90 | 0.0107 | 0.012 | -0.0591 | 0.0012 | 0.2679 | 0.0078 | -0.0061
90.2 | 0.0113 | 0.012 | -0.0604 | 0.0012 | 0.2814 | 0.0079 | -0.0063
90.4 | 0.0113 | 0.012 | -0.0389 | 0.0012 | 0.2814 | 0.0082 | -0.0063
90.6 | 0.0113 | 0.012 | -0.0416 | 0.0012 | 0.2814 | 0.0082 | -0.0065
90.8 | 0.0113 | 0.012 | -0.0349 | 0.0013 | 0.2814 | 0.0086 | -0.0067
91 | 0.0123 | 0.012 | -0.0712 | 0.0012 | 0.3081 | 0.0088 | -0.0068
91.2 | 0.0123 | 0.012 | -0.0443 | 0.0011 | 0.3081 | 0.009 | -0.0069
91.4 | 0.0123 | 0.012 | -0.0376 | 0.0012 | 0.3081 | 0.0091 | -0.007
91.6 | 0.0123 | 0.012 | -0.0416 | 0.0013 | 0.3081 | 0.0094 | -0.0073
91.8 | 0.0129 | 0.012 | -0.0416 | 0.0012 | 0.3216 | 0.0093 | -0.0074
92 | 0.0134 | 0.012 | -0.0403 | 0.0012 | 0.3351 | 0.0096 | -0.0075
92.2 | 0.0134 | 0.012 | -0.0336 | 0.0012 | 0.3351 | 0.0099 | -0.0077
92.4 | 0.0139 | 0.012 | -0.0376 | 0.0012 | 0.3483 | 0.0101 | -0.0078
92.6 | 0.0139 | 0.012 | -0.0376 | 0.0012 | 0.3483 | 0.01 | -0.0078
92.8 | 0.0145 | 0.012 | -0.0389 | 0.0012 | 0.3618 | 0.0103 | -0.008
93 | 0.015 | 0.012 | -0.0403 | 0.0012 | 0.3753 | 0.0106 | -0.0081
93.2 | 0.015 | 0.012 | -0.0389 | 0.0012 | 0.3753 | 0.0108 | -0.0083
93.4 | 0.015 | 0.012 | -0.0376 | 0.0012 | 0.3753 | 0.0109 | -0.0084
93.601 | 0.015 | 0.012 | -0.0443 | 0.0012 | 0.3753 | 0.0112 | -0.0085
93.8 | 0.0156 | 0.012 | -0.0483 | 0.0012 | 0.3887 | 0.0112 | -0.0086
94 | 0.0156 | 0.012 | -0.047 | 0.0012 | 0.3887 | 0.0115 | -0.0087
94.2 | 0.0161 | 0.012 | -0.0443 | 0.0012 | 0.402 | 0.0118 | -0.0091
94.4 | 0.0166 | 0.012 | -0.0497 | 0.0012 | 0.4154 | 0.0117 | -0.009
94.6 | 0.0166 | 0.012 | -0.0537 | 0.0012 | 0.4154 | 0.0121 | -0.0093
94.8 | 0.0166 | 0.013 | -0.0537 | 0.0012 | 0.4154 | 0.0121 | -0.0093
95 | 0.0166 | 0.013 | -0.0524 | 0.0012 | 0.4154 | 0.0123 | -0.0096
95.2 | 0.0172 | 0.013 | -0.0537 | 0.0012 | 0.4289 | 0.0125 | -0.0096
95.401 | 0.0177 | 0.013 | -0.0564 | 0.0012 | 0.4422 | 0.0128 | -0.0096
95.601 | 0.0177 | 0.013 | -0.0591 | 0.0012 | 0.4422 | 0.013 | -0.0098
95.8 | 0.0177 | 0.013 | -0.0497 | 0.0011 | 0.4422 | 0.0132 | -0.01
96 | 0.0182 | 0.013 | -0.0577 | 0.0012 | 0.4556 | 0.0132 | -0.0101
96.2 | 0.0182 | 0.013 | -0.055 | 0.0012 | 0.4556 | 0.0134 | -0.0102
96.4 | 0.0188 | 0.013 | -0.0631 | 0.0012 | 0.4691 | 0.0137 | -0.0104
96.6 | 0.0193 | 0.013 | -0.0618 | 0.0012 | 0.4824 | 0.0138 | -0.0105
96.8 | 0.0193 | 0.013 | -0.0604 | 0.0013 | 0.4824 | 0.0141 | -0.0106
97 | 0.0199 | 0.013 | -0.051 | 0.0013 | 0.4958 | 0.0141 | -0.0108
97.2 | 0.0199 | 0.013 | -0.0658 | 0.0012 | 0.4958 | 0.0144 | -0.011
97.4 | 0.0199 | 0.013 | -0.0631 | 0.0012 | 0.4958 | 0.0145 | -0.011
97.6 | 0.0199 | 0.013 | -0.0631 | 0.0012 | 0.4958 | 0.0147 | -0.011
97.8 | 0.0204 | 0.013 | -0.0604 | 0.0012 | 0.5093 | 0.0149 | -0.0113
98 | 0.0209 | 0.013 | -0.0564 | 0.0012 | 0.5226 | 0.0151 | -0.0115
98.2 | 0.0209 | 0.013 | -0.0524 | 0.0012 | 0.5226 | 0.0154 | -0.0117
98.4 | 0.0215 | 0.013 | -0.0631 | 0.0012 | 0.536 | 0.0154 | -0.0118
98.6 | 0.0215 | 0.013 | -0.0524 | 0.0012 | 0.536 | 0.0156 | -0.0117
98.8 | 0.0215 | 0.013 | -0.0497 | 0.0012 | 0.536 | 0.0158 | -0.012
99.001 | 0.0215 | 0.013 | -0.0524 | 0.0012 | 0.536 | 0.016 | -0.0121
99.2 | 0.0225 | 0.013 | -0.0537 | 0.0012 | 0.563 | 0.0162 | -0.0123
99.4 | 0.022 | 0.013 | -0.0591 | 0.0011 | 0.5495 | 0.0163 | -0.0124
99.6 | 0.022 | 0.013 | -0.0658 | 0.0012 | 0.5495 | 0.0163 | -0.0125
99.8 | 0.022 | 0.013 | -0.055 | 0.0013 | 0.5495 | 0.0164 | -0.0124
100 | 0.022 | 0.013 | -0.0591 | 0.0012 | 0.5495 | 0.0164 | -0.0125
100.2 | 0.0215 | 0.013 | -0.0671 | 0.0012 | 0.536 | 0.0164 | -0.0124
100.4 | 0.0215 | 0.013 | -0.0604 | 0.0012 | 0.536 | 0.0161 | -0.0125
100.6 | 0.0209 | 0.013 | -0.055 | 0.0012 | 0.5226 | 0.016 | -0.0124
100.8 | 0.0209 | 0.013 | -0.047 | 0.0012 | 0.5226 | 0.0159 | -0.0122
101 | 0.0209 | 0.013 | -0.051 | 0.0012 | 0.5226 | 0.0157 | -0.012
101.2 | 0.0209 | 0.013 | -0.0564 | 0.0012 | 0.5226 | 0.0157 | -0.0119
101.4 | 0.0204 | 0.013 | -0.0524 | 0.0012 | 0.5093 | 0.0154 | -0.0118
101.6 | 0.0199 | 0.013 | -0.0604 | 0.0012 | 0.4958 | 0.0153 | -0.0118