## Sheet1
Time(s) | Load(kips) | C.Head(in) | Ext.1(%e) | Ext.2(%e) | Stress(ksi) | S.G1(%e) | S.G2(%e)
0 | 0 | 0 | 0 | 0 | 0 | 0 | 0
0.211 | 0 | 0 | -0.0591 | 0.0014 | 0 | -0.0412 | 0.0247
91.599 | 0 | 0 | -0.0644 | 0.0014 | 0 | 0.0002 | -0.0003
92 | 0 | 0 | -0.0564 | 0.0015 | 0 | 0.0002 | -0.0003
92.2 | 0 | 0 | -0.0631 | 0.0015 | 0 | 0.0001 | -0.0003
92.401 | 0 | 0 | -0.0631 | 0.0014 | 0 | 0.0002 | -0.0002
92.601 | 0 | 0 | -0.0604 | 0.0014 | 0 | 0.0002 | -0.0003
92.801 | -0.0005 | 0 | -0.0497 | 0.0014 | -0.0118 | 0.0001 | -0.0004
93.001 | -0.0005 | 0 | -0.0403 | 0.0015 | -0.0118 | 0.0001 | -0.0003
93.201 | 0 | 0 | -0.0403 | 0.0015 | 0 | 0.0004 | -0.0004
93.401 | 0 | 0 | -0.043 | 0.0014 | 0 | 0.0005 | -0.0002
93.601 | -0.0005 | 0 | -0.0336 | 0.0014 | -0.0118 | 0.0006 | -0.0003
93.8 | 0 | 0 | -0.0322 | 0.0015 | 0 | 0.0008 | -0.0003
94.001 | 0 | 0 | -0.0349 | 0.0014 | 0 | 0.0006 | -0.0002
94.201 | 0.0005 | 0 | -0.0309 | 0.0014 | 0.0115 | 0.0005 | -0.0001
94.401 | 0.0005 | 0 | -0.0282 | 0.0014 | 0.0115 | 0.0002 | -0.0003
94.601 | 0.0005 | 0 | -0.0309 | 0.0014 | 0.0115 | 0 | -0.0002
94.8 | 0 | 0 | -0.0215 | 0.0015 | 0 | -0.0001 | -0.0003
95.001 | 0.0005 | 0 | -0.0269 | 0.0015 | 0.0115 | 0.0001 | -0.0004
95.201 | 0.0005 | 0 | -0.0295 | 0.0014 | 0.0115 | -0.0001 | -0.0002
95.401 | 0.0005 | 0 | -0.0322 | 0.0014 | 0.0115 | 0 | -0.0003
95.601 | 0 | 0 | -0.0322 | 0.0015 | 0 | 0 | -0.0003
95.8 | 0.0005 | 0.001 | -0.0403 | 0.0014 | 0.0115 | -0.0001 | -0.0002
96.001 | 0 | 0.001 | -0.0456 | 0.0014 | 0 | 0 | -0.0003
96.201 | 0.0005 | 0.001 | -0.0483 | 0.0014 | 0.0115 | 0.0001 | -0.0003
96.401 | 0.0005 | 0.001 | -0.0483 | 0.0015 | 0.0115 | 0.0003 | -0.0002
96.601 | 0.0011 | 0.001 | -0.0591 | 0.0014 | 0.0233 | 0.0005 | -0.0003
96.8 | 0.0005 | 0.001 | -0.0658 | 0.0014 | 0.0115 | 0.0005 | -0.0004
97 | 0.0005 | 0.001 | -0.0698 | 0.0015 | 0.0115 | 0.0006 | -0.0003
97.201 | 0.0005 | 0.001 | -0.0725 | 0.0014 | 0.0115 | 0.0005 | -0.0004
97.401 | 0.0011 | 0.001 | -0.0725 | 0.0014 | 0.0233 | 0.0007 | -0.0003
97.601 | 0.0005 | 0.001 | -0.0725 | 0.0015 | 0.0115 | 0.0008 | -0.0004
97.8 | 0.0011 | 0.001 | -0.0725 | 0.0014 | 0.0233 | 0.0009 | -0.0004
98 | 0.0011 | 0.001 | -0.0685 | 0.0014 | 0.0233 | 0.0009 | -0.0003
98.201 | 0.0005 | 0.001 | -0.0644 | 0.0015 | 0.0115 | 0.0009 | -0.0003
98.401 | 0.0005 | 0.001 | -0.0658 | 0.0015 | 0.0115 | 0.0009 | -0.0003
98.601 | 0.0011 | 0.001 | -0.0712 | 0.0014 | 0.0233 | 0.0009 | -0.0002
98.8 | 0.0011 | 0.001 | -0.0725 | 0.0014 | 0.0233 | 0.001 | -0.0003
99 | 0.0005 | 0.001 | -0.0671 | 0.0015 | 0.0115 | 0.0011 | -0.0003
99.201 | 0.0011 | 0.001 | -0.0658 | 0.0015 | 0.0233 | 0.001 | -0.0004
99.401 | 0.0011 | 0.001 | -0.0685 | 0.0014 | 0.0233 | 0.001 | -0.0003
99.601 | 0.0011 | 0.001 | -0.0698 | 0.0014 | 0.0233 | 0.0011 | -0.0003
99.8 | 0.0011 | 0.001 | -0.0671 | 0.0014 | 0.0233 | 0.001 | -0.0004
100 | 0.0011 | 0.001 | -0.0618 | 0.0014 | 0.0233 | 0.001 | -0.0002
100.201 | 0.0011 | 0.001 | -0.0604 | 0.0015 | 0.0233 | 0.0009 | -0.0004
100.401 | 0.0011 | 0.001 | -0.0644 | 0.0015 | 0.0233 | 0.0009 | -0.0003
100.601 | 0.0011 | 0.001 | -0.0631 | 0.0014 | 0.0233 | 0.0009 | -0.0004
100.8 | 0.0011 | 0.001 | -0.0618 | 0.0014 | 0.0233 | 0.0008 | -0.0003
101.001 | 0.0011 | 0.001 | -0.0577 | 0.0015 | 0.0233 | 0.001 | -0.0004
101.201 | 0.0005 | 0.001 | -0.055 | 0.0015 | 0.0115 | 0.001 | -0.0003
101.401 | 0.0011 | 0.001 | -0.0618 | 0.0014 | 0.0233 | 0.001 | -0.0003
101.601 | 0.0011 | 0.001 | -0.0604 | 0.0014 | 0.0233 | 0.001 | -0.0003
101.8 | 0.0005 | 0.002 | -0.0564 | 0.0015 | 0.0115 | 0.001 | -0.0004
102 | 0.0005 | 0.002 | -0.0591 | 0.0015 | 0.0115 | 0.001 | -0.0003
102.201 | 0.0011 | 0.002 | -0.0577 | 0.0015 | 0.0233 | 0.001 | -0.0003
102.401 | 0.0011 | 0.002 | -0.0591 | 0.0015 | 0.0233 | 0.0009 | -0.0004
102.601 | 0.0016 | 0.002 | -0.0591 | 0.0014 | 0.0351 | 0.0011 | -0.0004
102.8 | 0.0005 | 0.002 | -0.0564 | 0.0014 | 0.0115 | 0.001 | -0.0004
103 | 0.0005 | 0.002 | -0.055 | 0.0015 | 0.0115 | 0.001 | -0.0002
103.201 | 0.0011 | 0.002 | -0.0604 | 0.0015 | 0.0233 | 0.001 | -0.0002
103.401 | 0.0011 | 0.002 | -0.0618 | 0.0014 | 0.0233 | 0.001 | -0.0003
103.601 | 0.0011 | 0.002 | -0.0564 | 0.0014 | 0.0233 | 0.001 | -0.0003
103.8 | 0.0005 | 0.002 | -0.0577 | 0.0015 | 0.0115 | 0.001 | -0.0003
104 | 0.0011 | 0.002 | -0.0591 | 0.0015 | 0.0233 | 0.0011 | -0.0003
104.201 | 0.0011 | 0.002 | -0.0591 | 0.0014 | 0.0233 | 0.0011 | -0.0004
104.401 | 0.0011 | 0.002 | -0.0604 | 0.0014 | 0.0233 | 0.0011 | -0.0004
104.601 | 0.0011 | 0.002 | -0.0564 | 0.0014 | 0.0233 | 0.001 | -0.0003
104.8 | 0.0011 | 0.002 | -0.0604 | 0.0014 | 0.0233 | 0.0011 | -0.0003
105 | 0.0011 | 0.002 | -0.0591 | 0.0015 | 0.0233 | 0.0011 | -0.0002
105.201 | 0.0005 | 0.002 | -0.0631 | 0.0014 | 0.0115 | 0.001 | -0.0003
105.401 | 0.0011 | 0.002 | -0.0618 | 0.0015 | 0.0233 | 0.001 | -0.0003
105.601 | 0.0011 | 0.002 | -0.0591 | 0.0014 | 0.0233 | 0.001 | -0.0003
105.8 | 0.0011 | 0.002 | -0.0564 | 0.0015 | 0.0233 | 0.001 | -0.0004
106 | 0.0011 | 0.002 | -0.0618 | 0.0014 | 0.0233 | 0.001 | -0.0003
106.201 | 0.0011 | 0.002 | -0.0644 | 0.0014 | 0.0233 | 0.0011 | -0.0004
106.401 | 0.0011 | 0.002 | -0.0604 | 0.0015 | 0.0233 | 0.001 | -0.0003
106.601 | 0.0011 | 0.002 | -0.0577 | 0.0014 | 0.0233 | 0.0011 | -0.0003
106.8 | 0.0011 | 0.002 | -0.0591 | 0.0015 | 0.0233 | 0.001 | -0.0003
107 | 0.0011 | 0.002 | -0.0604 | 0.0015 | 0.0233 | 0.001 | -0.0004
107.201 | 0.0005 | 0.002 | -0.0618 | 0.0015 | 0.0115 | 0.0011 | -0.0003
107.401 | 0.0016 | 0.002 | -0.0644 | 0.0014 | 0.0351 | 0.0011 | -0.0003
107.601 | 0.0011 | 0.002 | -0.0604 | 0.0014 | 0.0233 | 0.0012 | -0.0003
107.8 | 0.0016 | 0.002 | -0.0604 | 0.0014 | 0.0351 | 0.0011 | -0.0003
108 | 0.0016 | 0.003 | -0.0591 | 0.0014 | 0.0351 | 0.0012 | -0.0004
108.201 | 0.0016 | 0.003 | -0.0537 | 0.0014 | 0.0351 | 0.0013 | -0.0003
108.401 | 0.0011 | 0.003 | -0.055 | 0.0015 | 0.0233 | 0.0013 | -0.0002
108.601 | 0.0011 | 0.003 | -0.0564 | 0.0014 | 0.0233 | 0.0014 | -0.0004
108.8 | 0.0016 | 0.003 | -0.0577 | 0.0014 | 0.0351 | 0.0012 | -0.0003
109 | 0.0011 | 0.003 | -0.0591 | 0.0014 | 0.0233 | 0.0011 | -0.0003
109.201 | 0.0011 | 0.003 | -0.0537 | 0.0015 | 0.0233 | 0.0011 | -0.0003
109.401 | 0.0011 | 0.003 | -0.0604 | 0.0015 | 0.0233 | 0.001 | -0.0005
109.601 | 0.0011 | 0.003 | -0.0631 | 0.0014 | 0.0233 | 0.0011 | -0.0002
109.8 | 0.0011 | 0.003 | -0.0631 | 0.0014 | 0.0233 | 0.0012 | -0.0003
110 | 0.0011 | 0.003 | -0.0618 | 0.0014 | 0.0233 | 0.0011 | -0.0003
110.201 | 0.0011 | 0.003 | -0.0618 | 0.0014 | 0.0233 | 0.0011 | -0.0003
110.401 | 0.0011 | 0.003 | -0.0631 | 0.0015 | 0.0233 | 0.0012 | -0.0003
110.601 | 0.0011 | 0.003 | -0.0644 | 0.0015 | 0.0233 | 0.0011 | -0.0003
110.8 | 0.0011 | 0.003 | -0.0644 | 0.0014 | 0.0233 | 0.0012 | -0.0004
111 | 0.0011 | 0.003 | -0.0604 | 0.0014 | 0.0233 | 0.0013 | -0.0003
111.201 | 0.0011 | 0.003 | -0.0604 | 0.0015 | 0.0233 | 0.0011 | -0.0003
111.401 | 0.0016 | 0.003 | -0.0604 | 0.0014 | 0.0351 | 0.0013 | -0.0004
111.601 | 0.0016 | 0.003 | -0.0604 | 0.0014 | 0.0351 | 0.0011 | -0.0003
111.8 | 0.0011 | 0.003 | -0.0577 | 0.0014 | 0.0233 | 0.0011 | -0.0002
112 | 0.0011 | 0.003 | -0.0577 | 0.0014 | 0.0233 | 0.0012 | -0.0002
112.201 | 0.0016 | 0.003 | -0.0564 | 0.0014 | 0.0351 | 0.0011 | -0.0005
112.401 | 0.0011 | 0.003 | -0.0591 | 0.0015 | 0.0233 | 0.0011 | -0.0004
112.601 | 0.0011 | 0.003 | -0.0604 | 0.0015 | 0.0233 | 0.0012 | -0.0003
112.8 | 0.0016 | 0.003 | -0.0591 | 0.0014 | 0.0351 | 0.0012 | -0.0004
113 | 0.0011 | 0.003 | -0.0591 | 0.0014 | 0.0233 | 0.0013 | -0.0003
113.201 | 0.0011 | 0.003 | -0.0604 | 0.0015 | 0.0233 | 0.0011 | -0.0003
113.401 | 0.0011 | 0.003 | -0.0618 | 0.0015 | 0.0233 | 0.0012 | -0.0003
113.601 | 0.0016 | 0.003 | -0.0631 | 0.0014 | 0.0351 | 0.0012 | -0.0003
113.8 | 0.0011 | 0.003 | -0.0591 | 0.0014 | 0.0233 | 0.0011 | -0.0002
114 | 0.0011 | 0.004 | -0.055 | 0.0014 | 0.0233 | 0.0011 | -0.0003
114.201 | 0.0011 | 0.004 | -0.0618 | 0.0014 | 0.0233 | 0.0011 | -0.0003
114.401 | 0.0011 | 0.004 | -0.0591 | 0.0015 | 0.0233 | 0.0011 | -0.0003
114.601 | 0.0011 | 0.004 | -0.0631 | 0.0014 | 0.0233 | 0.0012 | -0.0003
114.8 | 0.0016 | 0.004 | -0.0604 | 0.0014 | 0.0351 | 0.0012 | -0.0003
115 | 0.0011 | 0.004 | -0.0577 | 0.0014 | 0.0233 | 0.0012 | -0.0004
115.201 | 0.0011 | 0.004 | -0.0564 | 0.0015 | 0.0233 | 0.0013 | -0.0003
115.401 | 0.0011 | 0.004 | -0.0591 | 0.0015 | 0.0233 | 0.0011 | -0.0004
115.601 | 0.0011 | 0.004 | -0.0618 | 0.0014 | 0.0233 | 0.0011 | -0.0003
115.8 | 0.0011 | 0.004 | -0.0604 | 0.0014 | 0.0233 | 0.0011 | -0.0003
116 | 0.0011 | 0.004 | -0.055 | 0.0014 | 0.0233 | 0.0011 | -0.0003
116.201 | 0.0011 | 0.004 | -0.0591 | 0.0014 | 0.0233 | 0.0011 | -0.0003
116.401 | 0.0005 | 0.004 | -0.0577 | 0.0015 | 0.0115 | 0.0011 | -0.0002
116.601 | 0.0011 | 0.004 | -0.0591 | 0.0014 | 0.0233 | 0.001 | -0.0002
116.8 | 0.0011 | 0.004 | -0.0591 | 0.0014 | 0.0233 | 0.001 | -0.0003
117 | 0.0016 | 0.004 | -0.0564 | 0.0014 | 0.0351 | 0.0011 | -0.0002
117.201 | 0.0011 | 0.004 | -0.0577 | 0.0015 | 0.0233 | 0.0011 | -0.0002
117.401 | 0.0011 | 0.004 | -0.0618 | 0.0015 | 0.0233 | 0.0013 | -0.0004
117.601 | 0.0016 | 0.004 | -0.0618 | 0.0014 | 0.0351 | 0.0011 | -0.0004
117.8 | 0.0011 | 0.004 | -0.0591 | 0.0015 | 0.0233 | 0.0012 | -0.0003
118 | 0.0011 | 0.004 | -0.0564 | 0.0015 | 0.0233 | 0.0012 | -0.0003
118.201 | 0.0011 | 0.004 | -0.0604 | 0.0014 | 0.0233 | 0.0011 | -0.0004
118.401 | 0.0011 | 0.004 | -0.0618 | 0.0014 | 0.0233 | 0.0012 | -0.0004
118.601 | 0.0016 | 0.004 | -0.0604 | 0.0014 | 0.0351 | 0.0012 | -0.0004
118.8 | 0.0016 | 0.004 | -0.0564 | 0.0015 | 0.0351 | 0.0011 | -0.0003
119 | 0.0011 | 0.004 | -0.0591 | 0.0014 | 0.0233 | 0.0012 | -0.0003
119.201 | 0.0011 | 0.004 | -0.0577 | 0.0015 | 0.0233 | 0.0011 | -0.0003
119.401 | 0.0011 | 0.004 | -0.0644 | 0.0015 | 0.0233 | 0.0011 | -0.0003
119.601 | 0.0011 | 0.004 | -0.0604 | 0.0014 | 0.0233 | 0.0012 | -0.0003
119.8 | 0.0011 | 0.004 | -0.0577 | 0.0014 | 0.0233 | 0.0013 | -0.0004
120 | 0.0011 | 0.005 | -0.0591 | 0.0015 | 0.0233 | 0.0011 | -0.0003
120.201 | 0.0011 | 0.005 | -0.0644 | 0.0014 | 0.0233 | 0.0012 | -0.0003
120.401 | 0.0011 | 0.005 | -0.0631 | 0.0015 | 0.0233 | 0.0012 | -0.0004
120.601 | 0.0011 | 0.005 | -0.0577 | 0.0014 | 0.0233 | 0.0011 | -0.0003
120.8 | 0.0016 | 0.005 | -0.0618 | 0.0015 | 0.0351 | 0.0012 | -0.0003
121 | 0.0011 | 0.005 | -0.0604 | 0.0014 | 0.0233 | 0.001 | -0.0003
121.201 | 0.0011 | 0.005 | -0.0618 | 0.0014 | 0.0233 | 0.0012 | -0.0005
121.401 | 0.0011 | 0.005 | -0.0564 | 0.0014 | 0.0233 | 0.0012 | -0.0004
121.601 | 0.0011 | 0.005 | -0.0604 | 0.0015 | 0.0233 | 0.001 | -0.0003
121.8 | 0.0011 | 0.005 | -0.0591 | 0.0014 | 0.0233 | 0.0012 | -0.0005
122 | 0.0011 | 0.005 | -0.0631 | 0.0014 | 0.0233 | 0.0011 | -0.0003
122.201 | 0.0016 | 0.005 | -0.0604 | 0.0014 | 0.0351 | 0.0011 | -0.0003
122.401 | 0.0016 | 0.005 | -0.0591 | 0.0014 | 0.0351 | 0.0012 | -0.0003
122.601 | 0.0011 | 0.005 | -0.0604 | 0.0015 | 0.0233 | 0.0011 | -0.0004
122.8 | 0.0011 | 0.005 | -0.0604 | 0.0014 | 0.0233 | 0.0011 | -0.0005
123 | 0.0016 | 0.005 | -0.0631 | 0.0014 | 0.0351 | 0.0012 | -0.0004
123.201 | 0.0016 | 0.005 | -0.0577 | 0.0014 | 0.0351 | 0.0011 | -0.0004
123.401 | 0.0011 | 0.005 | -0.055 | 0.0015 | 0.0233 | 0.0012 | -0.0004
123.601 | 0.0016 | 0.005 | -0.0604 | 0.0014 | 0.0351 | 0.0012 | -0.0003
123.8 | 0.0016 | 0.005 | -0.0618 | 0.0014 | 0.0351 | 0.0012 | -0.0002
124 | 0.0016 | 0.005 | -0.0604 | 0.0014 | 0.0351 | 0.0012 | -0.0003
124.201 | 0.0016 | 0.005 | -0.0577 | 0.0014 | 0.0351 | 0.0012 | -0.0004
124.401 | 0.0011 | 0.005 | -0.0604 | 0.0015 | 0.0233 | 0.0012 | -0.0003
124.601 | 0.0016 | 0.005 | -0.0591 | 0.0014 | 0.0351 | 0.0011 | -0.0004
124.8 | 0.0016 | 0.005 | -0.0631 | 0.0014 | 0.0351 | 0.0013 | -0.0002
125 | 0.0016 | 0.005 | -0.0604 | 0.0014 | 0.0351 | 0.0013 | -0.0003
125.201 | 0.0011 | 0.005 | -0.0577 | 0.0014 | 0.0233 | 0.0012 | -0.0003
125.401 | 0.0011 | 0.005 | -0.0591 | 0.0015 | 0.0233 | 0.0014 | -0.0003
125.601 | 0.0011 | 0.005 | -0.0658 | 0.0015 | 0.0233 | 0.0012 | -0.0003
125.8 | 0.0016 | 0.005 | -0.0604 | 0.0014 | 0.0351 | 0.0012 | -0.0004
126 | 0.0016 | 0.006 | -0.0591 | 0.0014 | 0.0351 | 0.0013 | -0.0004
126.201 | 0.0016 | 0.006 | -0.0564 | 0.0015 | 0.0351 | 0.0013 | -0.0004
126.401 | 0.0011 | 0.006 | -0.0604 | 0.0015 | 0.0233 | 0.0013 | -0.0003
126.601 | 0.0011 | 0.006 | -0.0644 | 0.0014 | 0.0233 | 0.0012 | -0.0002
126.8 | 0.0011 | 0.006 | -0.0644 | 0.0014 | 0.0233 | 0.0012 | -0.0002
127 | 0.0016 | 0.006 | -0.0618 | 0.0015 | 0.0351 | 0.0013 | -0.0002
127.201 | 0.0011 | 0.006 | -0.0577 | 0.0015 | 0.0233 | 0.0013 | -0.0003
127.401 | 0.0011 | 0.006 | -0.0577 | 0.0015 | 0.0233 | 0.0012 | -0.0005
127.601 | 0.0016 | 0.006 | -0.0631 | 0.0014 | 0.0351 | 0.0014 | -0.0002
127.8 | 0.0016 | 0.006 | -0.0618 | 0.0014 | 0.0351 | 0.0012 | -0.0004
128 | 0.0011 | 0.006 | -0.0564 | 0.0015 | 0.0233 | 0.0011 | -0.0003
128.201 | 0.0011 | 0.006 | -0.0577 | 0.0015 | 0.0233 | 0.001 | -0.0003
128.401 | 0.0011 | 0.006 | -0.0564 | 0.0014 | 0.0233 | 0.0013 | -0.0003
128.601 | 0.0016 | 0.006 | -0.0618 | 0.0014 | 0.0351 | 0.0012 | -0.0004
128.8 | 0.0016 | 0.006 | -0.0577 | 0.0015 | 0.0351 | 0.0013 | -0.0003
129 | 0.0016 | 0.006 | -0.0564 | 0.0014 | 0.0351 | 0.0013 | -0.0003
129.201 | 0.0016 | 0.006 | -0.0564 | 0.0015 | 0.0351 | 0.0013 | -0.0003
129.401 | 0.0016 | 0.006 | -0.0591 | 0.0014 | 0.0351 | 0.0013 | -0.0003
129.601 | 0.0016 | 0.006 | -0.0604 | 0.0014 | 0.0351 | 0.0012 | -0.0002
129.8 | 0.0016 | 0.006 | -0.0577 | 0.0014 | 0.0351 | 0.0014 | -0.0004
130 | 0.0011 | 0.006 | -0.0564 | 0.0015 | 0.0233 | 0.0011 | -0.0003
130.201 | 0.0011 | 0.006 | -0.0604 | 0.0015 | 0.0233 | 0.0013 | -0.0003
130.401 | 0.0016 | 0.006 | -0.0591 | 0.0014 | 0.0351 | 0.0013 | -0.0004
130.601 | 0.0016 | 0.006 | -0.0577 | 0.0014 | 0.0351 | 0.0013 | -0.0004
130.8 | 0.0011 | 0.006 | -0.0564 | 0.0015 | 0.0233 | 0.0013 | -0.0003
131 | 0.0016 | 0.006 | -0.0604 | 0.0015 | 0.0351 | 0.0012 | -0.0002
131.201 | 0.0016 | 0.006 | -0.0591 | 0.0014 | 0.0351 | 0.0012 | -0.0002
131.401 | 0.0011 | 0.006 | -0.0604 | 0.0014 | 0.0233 | 0.0012 | -0.0002
131.601 | 0.0016 | 0.006 | -0.0618 | 0.0015 | 0.0351 | 0.0012 | -0.0004
131.8 | 0.0016 | 0.006 | -0.0618 | 0.0015 | 0.0351 | 0.0012 | -0.0004
132 | 0.0011 | 0.006 | -0.0618 | 0.0014 | 0.0233 | 0.0013 | -0.0003
132.201 | 0.0011 | 0.007 | -0.0618 | 0.0014 | 0.0233 | 0.0012 | -0.0003
132.401 | 0.0011 | 0.007 | -0.0618 | 0.0014 | 0.0233 | 0.0011 | -0.0003
132.601 | 0.0011 | 0.007 | -0.0604 | 0.0014 | 0.0233 | 0.0011 | -0.0002
132.8 | 0.0011 | 0.007 | -0.0591 | 0.0015 | 0.0233 | 0.0013 | -0.0003
133 | 0.0016 | 0.007 | -0.0618 | 0.0014 | 0.0351 | 0.0011 | -0.0004
133.201 | 0.0016 | 0.007 | -0.0644 | 0.0014 | 0.0351 | 0.0012 | -0.0003
133.401 | 0.0011 | 0.007 | -0.0591 | 0.0015 | 0.0233 | 0.0013 | -0.0002
133.601 | 0.0016 | 0.007 | -0.0591 | 0.0015 | 0.0351 | 0.0011 | -0.0002
133.8 | 0.0016 | 0.007 | -0.0618 | 0.0014 | 0.0351 | 0.0012 | -0.0004
134 | 0.0011 | 0.007 | -0.0591 | 0.0014 | 0.0233 | 0.0011 | -0.0003
134.201 | 0.0011 | 0.007 | -0.0604 | 0.0015 | 0.0233 | 0.0012 | -0.0003
134.401 | 0.0011 | 0.007 | -0.0618 | 0.0014 | 0.0233 | 0.0012 | -0.0003
134.601 | 0.0016 | 0.007 | -0.0604 | 0.0015 | 0.0351 | 0.0011 | -0.0003
134.8 | 0.0011 | 0.007 | -0.0591 | 0.0014 | 0.0233 | 0.0011 | -0.0002
135 | 0.0016 | 0.007 | -0.0604 | 0.0014 | 0.0351 | 0.0012 | -0.0003
135.201 | 0.0011 | 0.007 | -0.0577 | 0.0014 | 0.0233 | 0.0012 | -0.0002
135.401 | 0.0011 | 0.007 | -0.0537 | 0.0015 | 0.0233 | 0.0011 | -0.0004
135.601 | 0.0011 | 0.007 | -0.0618 | 0.0015 | 0.0233 | 0.0011 | -0.0003
135.8 | 0.0016 | 0.007 | -0.0604 | 0.0014 | 0.0351 | 0.0013 | -0.0003
136 | 0.0011 | 0.007 | -0.0591 | 0.0014 | 0.0233 | 0.0012 | -0.0003
136.201 | 0.0011 | 0.007 | -0.0577 | 0.0015 | 0.0233 | 0.0011 | -0.0003
136.401 | 0.0016 | 0.007 | -0.0564 | 0.0015 | 0.0351 | 0.0012 | -0.0002
136.601 | 0.0016 | 0.007 | -0.0564 | 0.0014 | 0.0351 | 0.0012 | -0.0003
136.8 | 0.0016 | 0.007 | -0.0591 | 0.0014 | 0.0351 | 0.0012 | -0.0003
137 | 0.0016 | 0.007 | -0.0631 | 0.0014 | 0.0351 | 0.0012 | -0.0003
137.201 | 0.0016 | 0.007 | -0.0577 | 0.0014 | 0.0351 | 0.0011 | -0.0003
137.401 | 0.0016 | 0.007 | -0.0577 | 0.0015 | 0.0351 | 0.0011 | -0.0002
137.601 | 0.0016 | 0.007 | -0.0577 | 0.0015 | 0.0351 | 0.0011 | -0.0003
137.8 | 0.0011 | 0.007 | -0.0618 | 0.0014 | 0.0233 | 0.0011 | -0.0003
138 | 0.0016 | 0.007 | -0.0577 | 0.0014 | 0.0351 | 0.0011 | -0.0002
138.201 | 0.0011 | 0.008 | -0.0591 | 0.0015 | 0.0233 | 0.0012 | -0.0004
138.401 | 0.0011 | 0.008 | -0.0577 | 0.0014 | 0.0233 | 0.0012 | -0.0003
138.601 | 0.0016 | 0.008 | -0.0604 | 0.0014 | 0.0351 | 0.0012 | -0.0002
138.8 | 0.0016 | 0.008 | -0.0604 | 0.0015 | 0.0351 | 0.0012 | -0.0005
139 | 0.0011 | 0.008 | -0.0618 | 0.0014 | 0.0233 | 0.0012 | -0.0004
139.201 | 0.0016 | 0.008 | -0.0604 | 0.0014 | 0.0351 | 0.0012 | -0.0004
139.401 | 0.0016 | 0.008 | -0.0577 | 0.0014 | 0.0351 | 0.0011 | -0.0005
139.601 | 0.0011 | 0.008 | -0.0591 | 0.0015 | 0.0233 | 0.0012 | -0.0003
139.8 | 0.0011 | 0.008 | -0.0631 | 0.0014 | 0.0233 | 0.0012 | -0.0002
140 | 0.0016 | 0.008 | -0.0604 | 0.0014 | 0.0351 | 0.0011 | -0.0004
140.201 | 0.0011 | 0.008 | -0.0591 | 0.0015 | 0.0233 | 0.0011 | -0.0003
140.401 | 0.0011 | 0.008 | -0.0618 | 0.0015 | 0.0233 | 0.0011 | -0.0004
140.601 | 0.0016 | 0.008 | -0.0591 | 0.0014 | 0.0351 | 0.0012 | -0.0003
140.8 | 0.0011 | 0.008 | -0.0604 | 0.0014 | 0.0233 | 0.0011 | -0.0004
141 | 0.0011 | 0.008 | -0.0577 | 0.0014 | 0.0233 | 0.001 | -0.0004
141.201 | 0.0011 | 0.008 | -0.0604 | 0.0015 | 0.0233 | 0.0012 | -0.0002
141.401 | 0.0011 | 0.008 | -0.0564 | 0.0015 | 0.0233 | 0.0012 | -0.0003
141.601 | 0.0011 | 0.008 | -0.0564 | 0.0015 | 0.0233 | 0.0011 | -0.0004
141.8 | 0.0016 | 0.008 | -0.0604 | 0.0014 | 0.0351 | 0.0011 | -0.0003
142 | 0.0016 | 0.008 | -0.0591 | 0.0014 | 0.0351 | 0.0011 | -0.0003
142.201 | 0.0011 | 0.008 | -0.055 | 0.0015 | 0.0233 | 0.0011 | -0.0002
142.401 | 0.0011 | 0.008 | -0.0591 | 0.0015 | 0.0233 | 0.0011 | -0.0004
142.601 | 0.0011 | 0.008 | -0.0604 | 0.0014 | 0.0233 | 0.0012 | -0.0002
142.8 | 0.0016 | 0.008 | -0.0604 | 0.0014 | 0.0351 | 0.0012 | -0.0003
143 | 0.0016 | 0.008 | -0.0591 | 0.0014 | 0.0351 | 0.0012 | -0.0003
143.201 | 0.0011 | 0.008 | -0.0564 | 0.0015 | 0.0233 | 0.0012 | -0.0004
143.401 | 0.0016 | 0.008 | -0.0564 | 0.0014 | 0.0351 | 0.0012 | -0.0003
143.601 | 0.0011 | 0.008 | -0.0618 | 0.0015 | 0.0233 | 0.0011 | -0.0002
143.8 | 0.0016 | 0.008 | -0.0577 | 0.0014 | 0.0351 | 0.001 | -0.0002
144 | 0.0016 | 0.008 | -0.0591 | 0.0014 | 0.0351 | 0.0011 | -0.0003
144.201 | 0.0011 | 0.009 | -0.0537 | 0.0015 | 0.0233 | 0.0011 | -0.0002
144.401 | 0.0011 | 0.009 | -0.0604 | 0.0015 | 0.0233 | 0.001 | -0.0004
144.601 | 0.0016 | 0.009 | -0.0618 | 0.0014 | 0.0351 | 0.0013 | -0.0003
144.8 | 0.0011 | 0.009 | -0.0591 | 0.0014 | 0.0233 | 0.0012 | -0.0005
145 | 0.0011 | 0.009 | -0.0577 | 0.0015 | 0.0233 | 0.0013 | -0.0003
145.201 | 0.0011 | 0.009 | -0.0577 | 0.0015 | 0.0233 | 0.0011 | -0.0002
145.401 | 0.0011 | 0.009 | -0.0604 | 0.0015 | 0.0233 | 0.0013 | -0.0003
145.601 | 0.0011 | 0.009 | -0.0591 | 0.0014 | 0.0233 | 0.0012 | -0.0005
145.8 | 0.0016 | 0.009 | -0.0591 | 0.0014 | 0.0351 | 0.0011 | -0.0002
146.001 | 0.0016 | 0.009 | -0.0564 | 0.0015 | 0.0351 | 0.0012 | -0.0004
146.201 | 0.0011 | 0.009 | -0.055 | 0.0014 | 0.0233 | 0.0011 | -0.0003
146.401 | 0.0016 | 0.009 | -0.0591 | 0.0015 | 0.0351 | 0.0012 | -0.0003
146.601 | 0.0016 | 0.009 | -0.0577 | 0.0014 | 0.0351 | 0.0011 | -0.0004
146.8 | 0.0016 | 0.009 | -0.0577 | 0.0014 | 0.0351 | 0.0012 | -0.0004
147 | 0.0011 | 0.009 | -0.0564 | 0.0015 | 0.0233 | 0.0011 | -0.0003
147.201 | 0.0011 | 0.009 | -0.0618 | 0.0014 | 0.0233 | 0.001 | -0.0004
147.401 | 0.0016 | 0.009 | -0.0618 | 0.0014 | 0.0351 | 0.0012 | -0.0003
147.601 | 0.0016 | 0.009 | -0.0564 | 0.0014 | 0.0351 | 0.0011 | -0.0003
147.8 | 0.0016 | 0.009 | -0.0564 | 0.0014 | 0.0351 | 0.0011 | -0.0004
148 | 0.0016 | 0.009 | -0.0564 | 0.0015 | 0.0351 | 0.0012 | -0.0003
148.201 | 0.0011 | 0.009 | -0.055 | 0.0015 | 0.0233 | 0.0012 | -0.0003
148.401 | 0.0016 | 0.009 | -0.0591 | 0.0014 | 0.0351 | 0.0012 | -0.0002
148.601 | 0.0016 | 0.009 | -0.0577 | 0.0015 | 0.0351 | 0.0009 | -0.0005
148.8 | 0.0011 | 0.009 | -0.0631 | 0.0014 | 0.0233 | 0.0011 | -0.0003
149 | 0.0016 | 0.009 | -0.0577 | 0.0015 | 0.0351 | 0.0012 | -0.0003
149.2 | 0.0011 | 0.009 | -0.0604 | 0.0014 | 0.0233 | 0.0011 | -0.0005
149.401 | 0.0016 | 0.009 | -0.0591 | 0.0014 | 0.0351 | 0.0009 | -0.0004
149.601 | 0.0011 | 0.009 | -0.055 | 0.0015 | 0.0233 | 0.0011 | -0.0002
149.8 | 0.0016 | 0.009 | -0.0577 | 0.0015 | 0.0351 | 0.0012 | -0.0004
150 | 0.0016 | 0.009 | -0.0604 | 0.0014 | 0.0351 | 0.0011 | -0.0003
150.201 | 0.0016 | 0.009 | -0.0631 | 0.0014 | 0.0351 | 0.001 | -0.0003
150.401 | 0.0005 | 0.01 | -0.0577 | 0.0014 | 0.0115 | 0.0011 | -0.0003
150.601 | 0.0011 | 0.01 | -0.0336 | 0.0015 | 0.0233 | 0.001 | -0.0002
150.8 | 0.0011 | 0.01 | -0.0363 | 0.0015 | 0.0233 | 0.0009 | -0.0004
151 | 0.0011 | 0.01 | -0.0295 | 0.0015 | 0.0233 | 0.0009 | -0.0003
151.201 | 0.0011 | 0.01 | -0.0269 | 0.0014 | 0.0233 | 0.0008 | -0.0002
151.401 | 0.0005 | 0.01 | -0.0309 | 0.0015 | 0.0115 | 0.0008 | -0.0004
151.601 | 0.0005 | 0.01 | -0.0228 | 0.0015 | 0.0115 | 0.0008 | -0.0004
151.8 | 0.0011 | 0.01 | -0.0349 | 0.0015 | 0.0233 | 0.0009 | -0.0003
152 | 0.0016 | 0.01 | -0.0416 | 0.0014 | 0.0351 | 0.001 | -0.0003
152.201 | 0.0011 | 0.01 | -0.0389 | 0.0015 | 0.0233 | 0.0011 | -0.0004
152.401 | 0.0005 | 0.01 | -0.0483 | 0.0015 | 0.0115 | 0.0011 | -0.0002
152.601 | 0.0011 | 0.01 | -0.0497 | 0.0015 | 0.0233 | 0.0011 | -0.0004
152.8 | 0.0011 | 0.01 | -0.0564 | 0.0015 | 0.0233 | 0.0011 | -0.0003
153 | 0.0011 | 0.01 | -0.0604 | 0.0014 | 0.0233 | 0.0011 | -0.0005
153.2 | 0.0011 | 0.01 | -0.0644 | 0.0014 | 0.0233 | 0.001 | -0.0003
153.401 | 0.0011 | 0.01 | -0.0658 | 0.0015 | 0.0233 | 0.0011 | -0.0003
153.601 | 0.0011 | 0.01 | -0.0631 | 0.0015 | 0.0233 | 0.0011 | -0.0003
153.8 | 0.0011 | 0.01 | -0.0537 | 0.0015 | 0.0233 | 0.0011 | -0.0003
154 | 0.0011 | 0.01 | -0.0725 | 0.0014 | 0.0233 | 0.001 | -0.0003
154.201 | 0.0011 | 0.01 | -0.0671 | 0.0014 | 0.0233 | 0.0012 | -0.0002
154.401 | 0.0011 | 0.01 | -0.0671 | 0.0015 | 0.0233 | 0.001 | -0.0004
154.601 | 0.0016 | 0.01 | -0.0658 | 0.0014 | 0.0351 | 0.0011 | -0.0003
154.8 | 0.0016 | 0.01 | -0.0658 | 0.0014 | 0.0351 | 0.0012 | -0.0004
155 | 0.0016 | 0.01 | -0.0644 | 0.0015 | 0.0351 | 0.001 | -0.0003
155.201 | 0.0016 | 0.01 | -0.0644 | 0.0015 | 0.0351 | 0.001 | -0.0003
155.401 | 0.0011 | 0.01 | -0.0591 | 0.0014 | 0.0233 | 0.001 | -0.0002
155.601 | 0.0011 | 0.01 | -0.0564 | 0.0015 | 0.0233 | 0.001 | -0.0002
155.8 | 0.0011 | 0.01 | -0.0564 | 0.0015 | 0.0233 | 0.001 | -0.0003
156 | 0.0016 | 0.01 | -0.0591 | 0.0014 | 0.0351 | 0.0009 | -0.0003
156.201 | 0.0016 | 0.01 | -0.0591 | 0.0014 | 0.0351 | 0.0011 | -0.0003
156.401 | 0.0011 | 0.011 | -0.0537 | 0.0015 | 0.0233 | 0.0011 | -0.0003
156.601 | 0.0016 | 0.011 | -0.0564 | 0.0015 | 0.0351 | 0.0011 | -0.0003
156.8 | 0.0011 | 0.011 | -0.0591 | 0.0015 | 0.0233 | 0.0011 | -0.0002
157 | 0.0011 | 0.011 | -0.0577 | 0.0014 | 0.0233 | 0.0011 | -0.0003
157.2 | 0.0016 | 0.011 | -0.0618 | 0.0014 | 0.0351 | 0.0012 | -0.0002
157.401 | 0.0016 | 0.011 | -0.0564 | 0.0014 | 0.0351 | 0.0012 | -0.0003
157.601 | 0.0011 | 0.011 | -0.0577 | 0.0014 | 0.0233 | 0.0013 | -0.0003
157.8 | 0.0016 | 0.011 | -0.0604 | 0.0015 | 0.0351 | 0.0012 | -0.0002
158 | 0.0016 | 0.011 | -0.0631 | 0.0014 | 0.0351 | 0.0013 | -0.0003
158.201 | 0.0021 | 0.011 | -0.0604 | 0.0014 | 0.0466 | 0.0013 | -0.0002
158.401 | 0.0016 | 0.011 | -0.0577 | 0.0015 | 0.0351 | 0.0012 | -0.0002
158.601 | 0.0016 | 0.011 | -0.0604 | 0.0015 | 0.0351 | 0.0012 | -0.0002
158.8 | 0.0016 | 0.011 | -0.0631 | 0.0014 | 0.0351 | 0.0012 | -0.0002
159 | 0.0016 | 0.011 | -0.0685 | 0.0014 | 0.0351 | 0.0012 | -0.0003
159.201 | 0.0016 | 0.011 | -0.0618 | 0.0014 | 0.0351 | 0.0013 | -0.0003
159.401 | 0.0016 | 0.011 | -0.0577 | 0.0015 | 0.0351 | 0.0014 | -0.0003
159.601 | 0.0016 | 0.011 | -0.0564 | 0.0015 | 0.0351 | 0.0013 | -0.0004
159.8 | 0.0021 | 0.011 | -0.0604 | 0.0015 | 0.0466 | 0.0015 | -0.0003
160 | 0.0021 | 0.011 | -0.0618 | 0.0014 | 0.0466 | 0.0015 | -0.0002
160.201 | 0.0021 | 0.011 | -0.0631 | 0.0014 | 0.0466 | 0.0015 | -0.0004
160.401 | 0.0016 | 0.011 | -0.0537 | 0.0015 | 0.0351 | 0.0016 | -0.0003
160.601 | 0.0021 | 0.011 | -0.0497 | 0.0015 | 0.0466 | 0.0017 | -0.0002
160.8 | 0.0027 | 0.011 | -0.0524 | 0.0014 | 0.0584 | 0.0019 | -0.0003
161 | 0.0027 | 0.011 | -0.047 | 0.0014 | 0.0584 | 0.002 | -0.0002
161.201 | 0.0027 | 0.011 | -0.0483 | 0.0014 | 0.0584 | 0.0023 | -0.0002
161.401 | 0.0027 | 0.011 | -0.0483 | 0.0015 | 0.0584 | 0.0023 | -0.0003
161.601 | 0.0032 | 0.011 | -0.0537 | 0.0015 | 0.0702 | 0.0023 | -0.0002
161.8 | 0.0032 | 0.011 | -0.0604 | 0.0015 | 0.0702 | 0.0024 | -0.0004
162 | 0.0032 | 0.011 | -0.0604 | 0.0014 | 0.0702 | 0.0027 | -0.0003
162.2 | 0.0032 | 0.011 | -0.0671 | 0.0014 | 0.0702 | 0.0027 | -0.0003
162.401 | 0.0032 | 0.012 | -0.055 | 0.0015 | 0.0702 | 0.0029 | -0.0003
162.601 | 0.0037 | 0.012 | -0.0671 | 0.0015 | 0.0817 | 0.0031 | -0.0002
162.8 | 0.0043 | 0.012 | -0.0698 | 0.0014 | 0.0935 | 0.0031 | -0.0004
163 | 0.0043 | 0.012 | -0.0671 | 0.0014 | 0.0935 | 0.0032 | -0.0003
163.201 | 0.0043 | 0.012 | -0.0644 | 0.0015 | 0.0935 | 0.0034 | -0.0003
163.401 | 0.0048 | 0.012 | -0.0618 | 0.0015 | 0.1052 | 0.0036 | -0.0004
163.601 | 0.0048 | 0.012 | -0.0631 | 0.0014 | 0.1052 | 0.0037 | -0.0002
163.8 | 0.0048 | 0.012 | -0.0591 | 0.0014 | 0.1052 | 0.0037 | -0.0003
164 | 0.0048 | 0.012 | -0.0591 | 0.0014 | 0.1052 | 0.0038 | -0.0003
164.201 | 0.0054 | 0.012 | -0.055 | 0.0014 | 0.1168 | 0.004 | -0.0003
164.401 | 0.0054 | 0.012 | -0.055 | 0.0015 | 0.1168 | 0.0041 | -0.0003
164.601 | 0.0054 | 0.012 | -0.0497 | 0.0015 | 0.1168 | 0.0043 | -0.0002
164.8 | 0.0059 | 0.012 | -0.0443 | 0.0014 | 0.1285 | 0.0045 | -0.0003
165 | 0.0059 | 0.012 | -0.0443 | 0.0014 | 0.1285 | 0.0047 | -0.0003
165.201 | 0.0064 | 0.012 | -0.0443 | 0.0015 | 0.1403 | 0.0049 | -0.0003
165.401 | 0.007 | 0.012 | -0.0524 | 0.0015 | 0.1519 | 0.0051 | -0.0003
165.601 | 0.007 | 0.012 | -0.0618 | 0.0015 | 0.1519 | 0.0055 | -0.0003
165.8 | 0.0075 | 0.012 | -0.0537 | 0.0015 | 0.1636 | 0.0056 | -0.0003
166 | 0.0081 | 0.012 | -0.0765 | 0.0014 | 0.1754 | 0.0061 | -0.0004
166.201 | 0.0081 | 0.012 | -0.0846 | 0.0014 | 0.1754 | 0.0063 | -0.0002
166.401 | 0.0081 | 0.012 | -0.0913 | 0.0015 | 0.1754 | 0.0064 | -0.0004
166.601 | 0.0081 | 0.012 | -0.0953 | 0.0015 | 0.1754 | 0.0066 | -0.0004
166.8 | 0.0091 | 0.012 | -0.0993 | 0.0014 | 0.1987 | 0.0069 | -0.0004
167 | 0.0097 | 0.012 | -0.0993 | 0.0014 | 0.2105 | 0.0072 | -0.0005
167.201 | 0.0097 | 0.012 | -0.0953 | 0.0015 | 0.2105 | 0.0074 | -0.0004
167.401 | 0.0097 | 0.012 | -0.0926 | 0.0014 | 0.2105 | 0.0078 | -0.0004
167.601 | 0.0097 | 0.012 | -0.0886 | 0.0014 | 0.2105 | 0.0079 | -0.0003
167.8 | 0.0097 | 0.012 | -0.0832 | 0.0015 | 0.2105 | 0.0082 | -0.0003
168 | 0.0107 | 0.012 | -0.0765 | 0.0014 | 0.2338 | 0.0084 | -0.0003
168.2 | 0.0113 | 0.012 | -0.0658 | 0.0014 | 0.2455 | 0.0087 | -0.0004
168.401 | 0.0107 | 0.012 | -0.0631 | 0.0015 | 0.2338 | 0.0089 | -0.0003
168.601 | 0.0107 | 0.013 | -0.0591 | 0.0015 | 0.2338 | 0.009 | -0.0004
168.8 | 0.0118 | 0.013 | -0.055 | 0.0014 | 0.2573 | 0.0092 | -0.0004
169 | 0.0118 | 0.013 | -0.051 | 0.0014 | 0.2573 | 0.0095 | -0.0004
169.201 | 0.0118 | 0.013 | -0.0497 | 0.0015 | 0.2573 | 0.0096 | -0.0005
169.401 | 0.0123 | 0.013 | -0.047 | 0.0015 | 0.2688 | 0.0099 | -0.0004
169.601 | 0.0123 | 0.013 | -0.0403 | 0.0014 | 0.2688 | 0.0102 | -0.0005
169.8 | 0.0129 | 0.013 | -0.0363 | 0.0014 | 0.2806 | 0.0105 | -0.0005
170 | 0.0134 | 0.013 | -0.0389 | 0.0014 | 0.2924 | 0.0106 | -0.0004